## Diode Characteristic (uA-mm)
VGS (V) | VDS = 0.000 V | VDS = 0.500 V
-1.25 | -8.123 | -23.453
-1.24 | -7.775 | -22.669
-1.23 | -7.495 | -21.885
-1.22 | -7.169 | -21.16
-1.21 | -6.923 | -20.378
-1.2 | -6.635 | -19.645
-1.19 | -6.388 | -19.158
-1.18 | -6.115 | -18.457
-1.17 | -5.881 | -17.79
-1.16 | -5.647 | -17.195
-1.15 | -5.434 | -16.656
-1.14 | -5.193 | -16.017
-1.13 | -5.011 | -15.513
-1.12 | -4.7898 | -15.015
-1.11 | -4.5948 | -14.555
-1.1 | -4.448 | -13.982
-1.09 | -4.2407 | -13.525
-1.08 | -4.0766 | -13.013
-1.07 | -3.9004 | -12.552
-1.06 | -3.7354 | -12.151
-1.05 | -3.5848 | -11.67
-1.04 | -3.4401 | -11.273
-1.03 | -3.2864 | -10.898
-1.02 | -3.1541 | -10.48
-1.01 | -3.0106 | -10.107
-1 | -2.8919 | -9.765
-0.99 | -2.7685 | -9.459
-0.98 | -2.647 | -9.088
-0.97 | -2.5286 | -8.706
-0.96 | -2.4345 | -8.374
-0.95 | -2.3225 | -8.098
-0.94 | -2.2226 | -7.855
-0.93 | -2.1296 | -7.582
-0.92 | -2.0398 | -7.269
-0.91 | -1.9492 | -6.976
-0.9 | -1.8666 | -6.773
-0.89 | -1.7826 | -6.499
-0.88 | -1.6999 | -6.263
-0.87 | -1.6232 | -6.006
-0.86 | -1.5567 | -5.817
-0.85 | -1.4734 | -5.585
-0.84 | -1.4134 | -5.366
-0.83 | -1.3544 | -5.179
-0.82 | -1.2838 | -4.9222
-0.81 | -1.2208 | -4.784
-0.8 | -1.1675 | -4.6312
-0.79 | -1.1142 | -4.4004
-0.78 | -1.061 | -4.2351
-0.77 | -1.0079 | -4.0754
-0.76 | -0.9594 | -3.906
-0.75 | -0.9218 | -3.752
-0.74 | -0.8731 | -3.61
-0.73 | -0.8296 | -3.466
-0.72 | -0.7905 | -3.3124
-0.71 | -0.7492 | -3.1722
-0.7 | -0.7108 | -3.0589
-0.69 | -0.6748 | -2.9302
-0.68 | -0.6383 | -2.8072
-0.67 | -0.608 | -2.6971
-0.66 | -0.5764 | -2.5792
-0.65 | -0.545 | -2.4753
-0.64 | -0.5178 | -2.3868
-0.63 | -0.49776 | -2.2724
-0.62 | -0.46985 | -2.1885
-0.61 | -0.44716 | -2.1011
-0.6 | -0.42231 | -1.9923
-0.59 | -0.40037 | -1.915
-0.58 | -0.37756 | -1.8291
-0.57 | -0.35762 | -1.7553
-0.56 | -0.33945 | -1.679
-0.55 | -0.32 | -1.6024
-0.54 | -0.30243 | -1.5331
-0.53 | -0.28325 | -1.4695
-0.52 | -0.26757 | -1.4024
-0.51 | -0.25284 | -1.3448
-0.5 | -0.23709 | -1.2847
-0.49 | -0.22397 | -1.228
-0.48 | -0.21091 | -1.1718
-0.47 | -0.19976 | -1.1262
-0.46 | -0.18727 | -1.0676
-0.45 | -0.17633 | -1.0207
-0.44 | -0.16544 | -0.9783
-0.43 | -0.15504 | -0.9275
-0.42 | -0.14586 | -0.8912
-0.41 | -0.13714 | -0.8511
-0.4 | -0.12711 | -0.8091
-0.39 | -0.11894 | -0.7718
-0.38 | -0.11115 | -0.7317
-0.37 | -0.10427 | -0.7033
-0.36 | -0.09728 | -0.6716
-0.35 | -0.0906 | -0.638
-0.34 | -0.0843 | -0.6045
-0.33 | -0.0783 | -0.5772
-0.32 | -0.07302 | -0.5482
-0.31 | -0.06812 | -0.5224
-0.3 | -0.06271 | -0.49702
-0.29 | -0.05822 | -0.47102
-0.28 | -0.05408 | -0.44811
-0.27 | -0.05045 | -0.4264
-0.26 | -0.047012 | -0.40624
-0.25 | -0.043401 | -0.38566
-0.24 | -0.040102 | -0.36208
-0.23 | -0.03679 | -0.34278
-0.22 | -0.033877 | -0.32339
-0.21 | -0.031135 | -0.30217
-0.2 | -0.028499 | -0.28536
-0.19 | -0.026123 | -0.26628
-0.18 | -0.023861 | -0.24923
-0.17 | -0.022082 | -0.23554
-0.16 | -0.019813 | -0.21749
-0.15 | -0.018018 | -0.20228
-0.14 | -0.016293 | -0.18757
-0.13 | -0.014822 | -0.17435
-0.12 | -0.013288 | -0.16272
-0.11 | -0.011878 | -0.14984
-0.1 | -0.010508 | -0.13678
-0.09 | -0.009419 | -0.12643
-0.08 | -0.008107 | -0.11591
-0.07 | -0.007042 | -0.1062
-0.06 | -0.005978 | -0.09735
-0.05 | -0.005085 | -0.08771
-0.04 | -0.0040756 | -0.0794
-0.03 | -0.0030873 | -0.07256
-0.02 | -0.0021198 | -0.06536
-0.01 | -0.0010708 | -0.05862
0 | -4.1e-06 | -0.05239
0.01 | 0.001094 | -0.046707
0.02 | 0.0023218 | -0.040718
0.03 | 0.0036403 | -0.035208
0.04 | 0.0051291 | -0.029675
0.05 | 0.006744 | -0.024358
0.06 | 0.008599 | -0.01836
0.07 | 0.010755 | -0.012147
0.08 | 0.013276 | -0.00529
0.09 | 0.015981 | 0.0028841
0.1 | 0.019185 | 0.012444
0.11 | 0.022651 | 0.024105
0.12 | 0.027087 | 0.038752
0.13 | 0.031846 | 0.056487
0.14 | 0.037213 | 0.07871
0.15 | 0.043274 | 0.10642
0.16 | 0.050816 | 0.1408
0.17 | 0.05826 | 0.18389
0.18 | 0.06775 | 0.23625
0.19 | 0.07856 | 0.30149
0.2 | 0.09112 | 0.3798
0.21 | 0.10514 | 0.47587
0.22 | 0.12063 | 0.5891
0.23 | 0.13844 | 0.7305
0.24 | 0.15908 | 0.8982
0.25 | 0.18249 | 1.1067
0.26 | 0.20808 | 1.3513
0.27 | 0.23685 | 1.6456
0.28 | 0.26886 | 1.9921
0.29 | 0.30688 | 2.4067
0.3 | 0.349 | 2.9043
0.31 | 0.39394 | 3.4958
0.32 | 0.44621 | 4.1988
0.33 | 0.50311 | 5.0341
0.34 | 0.56918 | 5.973
0.35 | 0.6307 | 7.154
0.36 | 0.713 | 8.545
0.37 | 0.8056 | 10.225
0.38 | 0.9131 | 12.185
0.39 | 1.0315 | 14.551
0.4 | 1.1644 | 17.344
0.41 | 1.3175 | 20.677
0.42 | 1.4991 | 24.703
0.43 | 1.6933 | 29.481
0.44 | 1.9295 | 35.169
0.45 | 2.2035 | 41.929
0.46 | 2.5138 | 50.203
0.47 | 2.8927 | 59.89
0.48 | 3.3435 | 71.29
0.49 | 3.883 | 85.3
0.5 | 4.5129 | 101.83