## Diode Characteristic (uA-mm)
VGS (V) | VDS = 0.000 V | VDS = 0.500 V
-1.25 | -8.667 | -26.271
-1.24 | -8.262 | -25.371
-1.23 | -7.95 | -24.552
-1.22 | -7.624 | -23.615
-1.21 | -7.335 | -22.842
-1.2 | -7.021 | -21.995
-1.19 | -6.727 | -21.27
-1.18 | -6.461 | -20.501
-1.17 | -6.227 | -19.809
-1.16 | -5.972 | -19.142
-1.15 | -5.717 | -18.424
-1.14 | -5.462 | -17.768
-1.13 | -5.235 | -17.14
-1.12 | -5.021 | -16.478
-1.11 | -4.8241 | -15.949
-1.1 | -4.6155 | -15.366
-1.09 | -4.4196 | -14.859
-1.08 | -4.2087 | -14.35
-1.07 | -4.0418 | -13.833
-1.06 | -3.8721 | -13.354
-1.05 | -3.6988 | -12.864
-1.04 | -3.5299 | -12.379
-1.03 | -3.3754 | -11.917
-1.02 | -3.239 | -11.526
-1.01 | -3.0984 | -11.06
-1 | -2.965 | -10.653
-0.99 | -2.8487 | -10.225
-0.98 | -2.716 | -9.841
-0.97 | -2.5946 | -9.461
-0.96 | -2.478 | -9.145
-0.95 | -2.3695 | -8.797
-0.94 | -2.2712 | -8.458
-0.93 | -2.1596 | -8.201
-0.92 | -2.0734 | -7.836
-0.91 | -1.9738 | -7.54
-0.9 | -1.8914 | -7.259
-0.89 | -1.8079 | -6.941
-0.88 | -1.721 | -6.673
-0.87 | -1.6406 | -6.4
-0.86 | -1.5623 | -6.174
-0.85 | -1.4902 | -5.907
-0.84 | -1.4236 | -5.7
-0.83 | -1.3511 | -5.493
-0.82 | -1.2869 | -5.264
-0.81 | -1.2262 | -5.042
-0.8 | -1.1651 | -4.8544
-0.79 | -1.1059 | -4.6434
-0.78 | -1.0523 | -4.4692
-0.77 | -0.9969 | -4.2821
-0.76 | -0.9542 | -4.095
-0.75 | -0.9092 | -3.9254
-0.74 | -0.8565 | -3.7435
-0.73 | -0.8166 | -3.5773
-0.72 | -0.7778 | -3.4492
-0.71 | -0.7354 | -3.3059
-0.7 | -0.7001 | -3.1719
-0.69 | -0.6638 | -3.0262
-0.68 | -0.6283 | -2.8947
-0.67 | -0.5966 | -2.7757
-0.66 | -0.5655 | -2.6557
-0.65 | -0.5371 | -2.5406
-0.64 | -0.5082 | -2.4373
-0.63 | -0.48347 | -2.3242
-0.62 | -0.45792 | -2.2227
-0.61 | -0.43488 | -2.1315
-0.6 | -0.40821 | -2.03
-0.59 | -0.38859 | -1.9542
-0.58 | -0.36555 | -1.8559
-0.57 | -0.34627 | -1.7704
-0.56 | -0.32658 | -1.6808
-0.55 | -0.30982 | -1.6159
-0.54 | -0.29257 | -1.5369
-0.53 | -0.2753 | -1.4782
-0.52 | -0.25931 | -1.3968
-0.51 | -0.2429 | -1.3383
-0.5 | -0.22905 | -1.2796
-0.49 | -0.2162 | -1.2191
-0.48 | -0.2028 | -1.1632
-0.47 | -0.19181 | -1.1143
-0.46 | -0.17976 | -1.0585
-0.45 | -0.16915 | -1.0107
-0.44 | -0.15899 | -0.9618
-0.43 | -0.14904 | -0.9207
-0.42 | -0.13924 | -0.8721
-0.41 | -0.13057 | -0.8354
-0.4 | -0.12242 | -0.7917
-0.39 | -0.1143 | -0.7499
-0.38 | -0.10708 | -0.7134
-0.37 | -0.09927 | -0.6823
-0.36 | -0.09275 | -0.6488
-0.35 | -0.08677 | -0.6177
-0.34 | -0.08011 | -0.5838
-0.33 | -0.07502 | -0.5544
-0.32 | -0.06979 | -0.5263
-0.31 | -0.06549 | -0.5016
-0.3 | -0.06034 | -0.47617
-0.29 | -0.05617 | -0.45137
-0.28 | -0.0519 | -0.42642
-0.27 | -0.048589 | -0.40398
-0.26 | -0.045068 | -0.38466
-0.25 | -0.041737 | -0.3637
-0.24 | -0.038019 | -0.34457
-0.23 | -0.03519 | -0.32505
-0.22 | -0.032267 | -0.30363
-0.21 | -0.029615 | -0.28768
-0.2 | -0.027198 | -0.2684
-0.19 | -0.024957 | -0.25385
-0.18 | -0.02278 | -0.23779
-0.17 | -0.020724 | -0.22152
-0.16 | -0.018875 | -0.20522
-0.15 | -0.017154 | -0.19314
-0.14 | -0.015508 | -0.1782
-0.13 | -0.014031 | -0.16605
-0.12 | -0.012563 | -0.15474
-0.11 | -0.011207 | -0.14128
-0.1 | -0.010021 | -0.12959
-0.09 | -0.008932 | -0.11989
-0.08 | -0.007747 | -0.10963
-0.07 | -0.006719 | -0.10133
-0.06 | -0.005723 | -0.09239
-0.05 | -0.0047841 | -0.08394
-0.04 | -0.0038389 | -0.07722
-0.03 | -0.0029353 | -0.06926
-0.02 | -0.0019661 | -0.06304
-0.01 | -0.0010288 | -0.0567
0 | -1.86e-05 | -0.05087
0.01 | 0.0010237 | -0.045413
0.02 | 0.0022128 | -0.040044
0.03 | 0.0034567 | -0.034557
0.04 | 0.0049056 | -0.029579
0.05 | 0.006395 | -0.02435
0.06 | 0.008181 | -0.018993
0.07 | 0.010297 | -0.012765
0.08 | 0.01259 | -0.00595
0.09 | 0.01524 | 0.0019052
0.1 | 0.018214 | 0.011357
0.11 | 0.021797 | 0.022545
0.12 | 0.025781 | 0.036867
0.13 | 0.030209 | 0.054228
0.14 | 0.035319 | 0.0754
0.15 | 0.041608 | 0.10308
0.16 | 0.048445 | 0.13676
0.17 | 0.056191 | 0.17941
0.18 | 0.06442 | 0.23092
0.19 | 0.07479 | 0.29425
0.2 | 0.08633 | 0.37371
0.21 | 0.09967 | 0.46927
0.22 | 0.11514 | 0.5827
0.23 | 0.13172 | 0.7229
0.24 | 0.15148 | 0.8898
0.25 | 0.1734 | 1.0978
0.26 | 0.19914 | 1.3427
0.27 | 0.22734 | 1.6371
0.28 | 0.25888 | 1.9825
0.29 | 0.29433 | 2.4004
0.3 | 0.33389 | 2.9022
0.31 | 0.3793 | 3.4904
0.32 | 0.4288 | 4.1914
0.33 | 0.48485 | 5.0329
0.34 | 0.54896 | 5.977
0.35 | 0.613 | 7.167
0.36 | 0.6913 | 8.578
0.37 | 0.7871 | 10.267
0.38 | 0.8926 | 12.253
0.39 | 1.0056 | 14.638
0.4 | 1.1403 | 17.439
0.41 | 1.288 | 20.784
0.42 | 1.4621 | 24.848
0.43 | 1.6665 | 29.7
0.44 | 1.9 | 35.494
0.45 | 2.1677 | 42.28
0.46 | 2.4895 | 50.642
0.47 | 2.8608 | 60.43
0.48 | 3.3121 | 71.93
0.49 | 3.8504 | 86.14
0.5 | 4.4871 | 103.1