## Diode Characteristic (uA-mm)
VGS (V) | VDS = 0.000 V | VDS = 0.500 V
-1.25 | -8.083 | -24.303
-1.24 | -7.774 | -23.494
-1.23 | -7.456 | -22.74
-1.22 | -7.171 | -21.931
-1.21 | -6.86 | -21.228
-1.2 | -6.605 | -20.421
-1.19 | -6.362 | -19.709
-1.18 | -6.128 | -19.022
-1.17 | -5.858 | -18.381
-1.16 | -5.605 | -17.832
-1.15 | -5.391 | -17.118
-1.14 | -5.167 | -16.574
-1.13 | -4.9701 | -16.054
-1.12 | -4.7485 | -15.481
-1.11 | -4.5232 | -14.927
-1.1 | -4.3438 | -14.365
-1.09 | -4.1513 | -13.9
-1.08 | -3.9885 | -13.412
-1.07 | -3.8592 | -12.871
-1.06 | -3.6879 | -12.421
-1.05 | -3.5322 | -12.029
-1.04 | -3.3643 | -11.604
-1.03 | -3.2187 | -11.164
-1.02 | -3.116 | -10.784
-1.01 | -2.9603 | -10.313
-1 | -2.8362 | -9.981
-0.99 | -2.7138 | -9.657
-0.98 | -2.5837 | -9.25
-0.97 | -2.4839 | -8.933
-0.96 | -2.3591 | -8.612
-0.95 | -2.2524 | -8.301
-0.94 | -2.152 | -7.957
-0.93 | -2.07 | -7.674
-0.92 | -1.979 | -7.419
-0.91 | -1.8818 | -7.144
-0.9 | -1.7965 | -6.84
-0.89 | -1.7152 | -6.603
-0.88 | -1.6425 | -6.327
-0.87 | -1.5728 | -6.08
-0.86 | -1.4973 | -5.87
-0.85 | -1.4354 | -5.608
-0.84 | -1.3658 | -5.403
-0.83 | -1.3021 | -5.199
-0.82 | -1.2449 | -4.9902
-0.81 | -1.1833 | -4.8134
-0.8 | -1.1267 | -4.5914
-0.79 | -1.0701 | -4.4013
-0.78 | -1.0223 | -4.2593
-0.77 | -0.9713 | -4.0747
-0.76 | -0.9231 | -3.8931
-0.75 | -0.888 | -3.7434
-0.74 | -0.8399 | -3.6052
-0.73 | -0.8048 | -3.4383
-0.72 | -0.7635 | -3.2743
-0.71 | -0.7241 | -3.1455
-0.7 | -0.6852 | -3.017
-0.69 | -0.6513 | -2.9107
-0.68 | -0.6134 | -2.7615
-0.67 | -0.5842 | -2.6509
-0.66 | -0.5508 | -2.5462
-0.65 | -0.5294 | -2.4474
-0.64 | -0.5024 | -2.3214
-0.63 | -0.47637 | -2.2366
-0.62 | -0.4517 | -2.124
-0.61 | -0.42801 | -2.0327
-0.6 | -0.40768 | -1.958
-0.59 | -0.3856 | -1.8685
-0.58 | -0.36405 | -1.7855
-0.57 | -0.34273 | -1.7109
-0.56 | -0.32392 | -1.6389
-0.55 | -0.3058 | -1.5581
-0.54 | -0.29013 | -1.4835
-0.53 | -0.27217 | -1.4247
-0.52 | -0.25595 | -1.3581
-0.51 | -0.2419 | -1.2914
-0.5 | -0.22809 | -1.2328
-0.49 | -0.21539 | -1.1802
-0.48 | -0.20347 | -1.1189
-0.47 | -0.18989 | -1.0701
-0.46 | -0.17772 | -1.0245
-0.45 | -0.16759 | -0.9808
-0.44 | -0.15858 | -0.9271
-0.43 | -0.148 | -0.8849
-0.42 | -0.13975 | -0.8448
-0.41 | -0.12969 | -0.8001
-0.4 | -0.12121 | -0.7666
-0.39 | -0.11462 | -0.7305
-0.38 | -0.10676 | -0.6964
-0.37 | -0.09924 | -0.656
-0.36 | -0.09274 | -0.6273
-0.35 | -0.08616 | -0.5968
-0.34 | -0.08113 | -0.5674
-0.33 | -0.0757 | -0.5396
-0.32 | -0.06995 | -0.519
-0.31 | -0.06487 | -0.48748
-0.3 | -0.06012 | -0.46425
-0.29 | -0.05605 | -0.43844
-0.28 | -0.05211 | -0.41716
-0.27 | -0.048515 | -0.39447
-0.26 | -0.044928 | -0.3736
-0.25 | -0.041714 | -0.35281
-0.24 | -0.038519 | -0.3349
-0.23 | -0.035538 | -0.31578
-0.22 | -0.032559 | -0.29658
-0.21 | -0.029925 | -0.27965
-0.2 | -0.027341 | -0.2623
-0.19 | -0.025102 | -0.24581
-0.18 | -0.022883 | -0.23144
-0.17 | -0.020829 | -0.21681
-0.16 | -0.018983 | -0.201
-0.15 | -0.01733 | -0.18931
-0.14 | -0.015502 | -0.17418
-0.13 | -0.014023 | -0.16182
-0.12 | -0.012565 | -0.15001
-0.11 | -0.011401 | -0.13895
-0.1 | -0.010062 | -0.12757
-0.09 | -0.008842 | -0.11671
-0.08 | -0.00777 | -0.10615
-0.07 | -0.006814 | -0.09792
-0.06 | -0.005726 | -0.09048
-0.05 | -0.0048089 | -0.08189
-0.04 | -0.0038723 | -0.07462
-0.03 | -0.0029111 | -0.067
-0.02 | -0.0020069 | -0.06104
-0.01 | -0.0010045 | -0.05473
0 | 2.18e-05 | -0.048299
0.01 | 0.001052 | -0.042617
0.02 | 0.0022331 | -0.037572
0.03 | 0.0035019 | -0.032489
0.04 | 0.0048731 | -0.027463
0.05 | 0.006429 | -0.022678
0.06 | 0.008255 | -0.016776
0.07 | 0.010291 | -0.010915
0.08 | 0.012536 | -0.0042658
0.09 | 0.015203 | 0.0034103
0.1 | 0.018158 | 0.012712
0.11 | 0.021578 | 0.024261
0.12 | 0.025541 | 0.03866
0.13 | 0.030221 | 0.056162
0.14 | 0.035332 | 0.07863
0.15 | 0.041393 | 0.10691
0.16 | 0.048256 | 0.14199
0.17 | 0.055949 | 0.18511
0.18 | 0.06389 | 0.23978
0.19 | 0.07359 | 0.30624
0.2 | 0.08564 | 0.38743
0.21 | 0.09939 | 0.48914
0.22 | 0.11423 | 0.6037
0.23 | 0.13177 | 0.7537
0.24 | 0.1508 | 0.9344
0.25 | 0.17333 | 1.1494
0.26 | 0.19764 | 1.4079
0.27 | 0.22577 | 1.718
0.28 | 0.25811 | 2.0901
0.29 | 0.29179 | 2.5309
0.3 | 0.33267 | 3.0719
0.31 | 0.37831 | 3.7057
0.32 | 0.42673 | 4.4546
0.33 | 0.48554 | 5.3714
0.34 | 0.54695 | 6.373
0.35 | 0.6109 | 7.654
0.36 | 0.6909 | 9.176
0.37 | 0.7838 | 11.011
0.38 | 0.8856 | 13.186
0.39 | 1.004 | 15.74
0.4 | 1.1387 | 18.849
0.41 | 1.2843 | 22.547
0.42 | 1.4588 | 27.035
0.43 | 1.6609 | 32.275
0.44 | 1.8889 | 38.612
0.45 | 2.1639 | 46.227
0.46 | 2.4886 | 55.339
0.47 | 2.8693 | 66.16
0.48 | 3.3116 | 79.11
0.49 | 3.8467 | 94.75
0.5 | 4.4911 | 113.12