## Diode Characteristic (uA-mm)
VGS (V) | VDS = 0.000 V | VDS = 0.500 V
-1.25 | -8.76 | -26.671
-1.24 | -8.364 | -25.664
-1.23 | -8.007 | -24.727
-1.22 | -7.714 | -23.967
-1.21 | -7.37 | -23.237
-1.2 | -7.09 | -22.361
-1.19 | -6.796 | -21.592
-1.18 | -6.513 | -20.845
-1.17 | -6.258 | -20.072
-1.16 | -5.991 | -19.422
-1.15 | -5.739 | -18.696
-1.14 | -5.506 | -18.049
-1.13 | -5.267 | -17.395
-1.12 | -5.055 | -16.786
-1.11 | -4.8378 | -16.214
-1.1 | -4.6342 | -15.557
-1.09 | -4.4521 | -15.025
-1.08 | -4.2594 | -14.518
-1.07 | -4.0777 | -14.015
-1.06 | -3.908 | -13.509
-1.05 | -3.7457 | -13.033
-1.04 | -3.5971 | -12.622
-1.03 | -3.4283 | -12.192
-1.02 | -3.2916 | -11.731
-1.01 | -3.1367 | -11.287
-1 | -3.0097 | -10.864
-0.99 | -2.879 | -10.404
-0.98 | -2.7453 | -10.088
-0.97 | -2.6195 | -9.659
-0.96 | -2.5059 | -9.284
-0.95 | -2.4 | -8.957
-0.94 | -2.2957 | -8.623
-0.93 | -2.1905 | -8.28
-0.92 | -2.0996 | -8.002
-0.91 | -1.9921 | -7.688
-0.9 | -1.9103 | -7.393
-0.89 | -1.8138 | -7.134
-0.88 | -1.73 | -6.849
-0.87 | -1.6425 | -6.612
-0.86 | -1.5748 | -6.362
-0.85 | -1.5065 | -6.095
-0.84 | -1.4325 | -5.824
-0.83 | -1.3678 | -5.631
-0.82 | -1.2972 | -5.432
-0.81 | -1.2404 | -5.179
-0.8 | -1.184 | -4.9635
-0.79 | -1.1284 | -4.7824
-0.78 | -1.0738 | -4.5501
-0.77 | -1.0188 | -4.3877
-0.76 | -0.9656 | -4.2135
-0.75 | -0.9145 | -4.0457
-0.74 | -0.8768 | -3.8953
-0.73 | -0.8309 | -3.717
-0.72 | -0.7854 | -3.5752
-0.71 | -0.7525 | -3.4271
-0.7 | -0.715 | -3.2669
-0.69 | -0.676 | -3.1387
-0.68 | -0.6414 | -2.9997
-0.67 | -0.6112 | -2.8719
-0.66 | -0.5763 | -2.7479
-0.65 | -0.5463 | -2.6477
-0.64 | -0.5207 | -2.5224
-0.63 | -0.49608 | -2.4074
-0.62 | -0.46827 | -2.3055
-0.61 | -0.44229 | -2.2025
-0.6 | -0.41612 | -2.1163
-0.59 | -0.39607 | -2.0117
-0.58 | -0.37296 | -1.9317
-0.57 | -0.35287 | -1.8329
-0.56 | -0.33224 | -1.763
-0.55 | -0.31368 | -1.6747
-0.54 | -0.29757 | -1.5974
-0.53 | -0.27972 | -1.5353
-0.52 | -0.26287 | -1.4593
-0.51 | -0.24901 | -1.3869
-0.5 | -0.2352 | -1.3305
-0.49 | -0.2211 | -1.2752
-0.48 | -0.20766 | -1.2038
-0.47 | -0.19442 | -1.1416
-0.46 | -0.18353 | -1.0946
-0.45 | -0.17358 | -1.0531
-0.44 | -0.16201 | -0.9997
-0.43 | -0.15166 | -0.9527
-0.42 | -0.14249 | -0.9092
-0.41 | -0.13319 | -0.8679
-0.4 | -0.1247 | -0.8203
-0.39 | -0.11616 | -0.7823
-0.38 | -0.1087 | -0.7454
-0.37 | -0.10232 | -0.7079
-0.36 | -0.09549 | -0.6752
-0.35 | -0.08892 | -0.6412
-0.34 | -0.08233 | -0.6108
-0.33 | -0.07679 | -0.5796
-0.32 | -0.07096 | -0.5505
-0.31 | -0.06651 | -0.5235
-0.3 | -0.06169 | -0.5048
-0.29 | -0.05764 | -0.47511
-0.28 | -0.05341 | -0.45167
-0.27 | -0.049489 | -0.42981
-0.26 | -0.046133 | -0.40691
-0.25 | -0.042433 | -0.38069
-0.24 | -0.039283 | -0.3605
-0.23 | -0.036134 | -0.33774
-0.22 | -0.033085 | -0.32207
-0.21 | -0.030583 | -0.30061
-0.2 | -0.028045 | -0.28039
-0.19 | -0.0258 | -0.2678
-0.18 | -0.023548 | -0.24782
-0.17 | -0.021349 | -0.23392
-0.16 | -0.019441 | -0.21666
-0.15 | -0.017645 | -0.20341
-0.14 | -0.016093 | -0.18769
-0.13 | -0.014289 | -0.17405
-0.12 | -0.01287 | -0.16095
-0.11 | -0.011464 | -0.14778
-0.1 | -0.010388 | -0.13705
-0.09 | -0.009038 | -0.12622
-0.08 | -0.007937 | -0.11643
-0.07 | -0.006831 | -0.10705
-0.06 | -0.005872 | -0.0985
-0.05 | -0.0048605 | -0.09007
-0.04 | -0.0038903 | -0.08197
-0.03 | -0.0029723 | -0.07443
-0.02 | -0.0019964 | -0.06687
-0.01 | -0.0010478 | -0.06051
0 | -2.39e-05 | -0.05377
0.01 | 0.0010863 | -0.048013
0.02 | 0.0022093 | -0.042947
0.03 | 0.0035475 | -0.037101
0.04 | 0.0049328 | -0.031858
0.05 | 0.006459 | -0.025861
0.06 | 0.008366 | -0.020349
0.07 | 0.01032 | -0.01408
0.08 | 0.012636 | -0.007417
0.09 | 0.015276 | 0.0008349
0.1 | 0.018428 | 0.010736
0.11 | 0.021938 | 0.022074
0.12 | 0.025941 | 0.036385
0.13 | 0.030472 | 0.053803
0.14 | 0.036017 | 0.07551
0.15 | 0.042037 | 0.10343
0.16 | 0.049099 | 0.13779
0.17 | 0.056552 | 0.17989
0.18 | 0.06459 | 0.23212
0.19 | 0.0751 | 0.29555
0.2 | 0.08764 | 0.37523
0.21 | 0.10127 | 0.47411
0.22 | 0.11604 | 0.5852
0.23 | 0.13422 | 0.7276
0.24 | 0.15366 | 0.8975
0.25 | 0.17716 | 1.108
0.26 | 0.20191 | 1.3527
0.27 | 0.23081 | 1.65
0.28 | 0.26357 | 2.0066
0.29 | 0.29984 | 2.4208
0.3 | 0.34115 | 2.9333
0.31 | 0.38617 | 3.5337
0.32 | 0.43744 | 4.2408
0.33 | 0.49523 | 5.1025
0.34 | 0.56059 | 6.063
0.35 | 0.6209 | 7.266
0.36 | 0.7053 | 8.7
0.37 | 0.7979 | 10.425
0.38 | 0.9048 | 12.451
0.39 | 1.0222 | 14.843
0.4 | 1.1591 | 17.748
0.41 | 1.3129 | 21.181
0.42 | 1.487 | 25.373
0.43 | 1.6904 | 30.289
0.44 | 1.9342 | 36.205
0.45 | 2.2079 | 43.243
0.46 | 2.5412 | 51.73
0.47 | 2.9222 | 61.81
0.48 | 3.3734 | 73.78
0.49 | 3.9266 | 88.32
0.5 | 4.567 | 105.39