## Diode Characteristic (uA-mm)
VGS (V) | VDS = 0.000 V | VDS = 0.500 V
-1.25 | -9.376 | -29.039
-1.24 | -8.965 | -28.077
-1.23 | -8.562 | -27.072
-1.22 | -8.228 | -26.105
-1.21 | -7.827 | -25.223
-1.2 | -7.513 | -24.284
-1.19 | -7.238 | -23.429
-1.18 | -6.956 | -22.667
-1.17 | -6.675 | -21.881
-1.16 | -6.367 | -21.141
-1.15 | -6.102 | -20.348
-1.14 | -5.817 | -19.602
-1.13 | -5.608 | -18.892
-1.12 | -5.364 | -18.228
-1.11 | -5.15 | -17.557
-1.1 | -4.9118 | -16.839
-1.09 | -4.6928 | -16.335
-1.08 | -4.5083 | -15.667
-1.07 | -4.3148 | -15.107
-1.06 | -4.1209 | -14.596
-1.05 | -3.9333 | -14.048
-1.04 | -3.774 | -13.574
-1.03 | -3.5984 | -12.994
-1.02 | -3.4364 | -12.566
-1.01 | -3.2717 | -12.056
-1 | -3.1383 | -11.68
-0.99 | -2.9913 | -11.286
-0.98 | -2.8533 | -10.826
-0.97 | -2.7404 | -10.372
-0.96 | -2.6053 | -9.987
-0.95 | -2.4947 | -9.654
-0.94 | -2.3723 | -9.192
-0.93 | -2.2596 | -8.881
-0.92 | -2.1589 | -8.476
-0.91 | -2.0668 | -8.192
-0.9 | -1.9632 | -7.9
-0.89 | -1.8736 | -7.549
-0.88 | -1.7909 | -7.273
-0.87 | -1.7017 | -6.981
-0.86 | -1.6183 | -6.762
-0.85 | -1.5374 | -6.464
-0.84 | -1.4652 | -6.199
-0.83 | -1.3936 | -5.922
-0.82 | -1.3206 | -5.707
-0.81 | -1.2603 | -5.473
-0.8 | -1.196 | -5.273
-0.79 | -1.1395 | -5.025
-0.78 | -1.0824 | -4.8112
-0.77 | -1.0206 | -4.6209
-0.76 | -0.9712 | -4.4287
-0.75 | -0.9229 | -4.2285
-0.74 | -0.8768 | -4.0624
-0.73 | -0.8334 | -3.8968
-0.72 | -0.7886 | -3.7353
-0.71 | -0.7465 | -3.575
-0.7 | -0.7086 | -3.4274
-0.69 | -0.6704 | -3.2579
-0.68 | -0.6366 | -3.1133
-0.67 | -0.602 | -2.9936
-0.66 | -0.5721 | -2.8565
-0.65 | -0.5421 | -2.7374
-0.64 | -0.5088 | -2.6206
-0.63 | -0.48785 | -2.4993
-0.62 | -0.46003 | -2.3821
-0.61 | -0.43326 | -2.2565
-0.6 | -0.41104 | -2.1583
-0.59 | -0.38628 | -2.0631
-0.58 | -0.36182 | -1.9777
-0.57 | -0.34263 | -1.8875
-0.56 | -0.32262 | -1.8086
-0.55 | -0.30376 | -1.7256
-0.54 | -0.28852 | -1.6374
-0.53 | -0.2717 | -1.5544
-0.52 | -0.25636 | -1.4982
-0.51 | -0.24115 | -1.421
-0.5 | -0.22706 | -1.3579
-0.49 | -0.21354 | -1.2884
-0.48 | -0.20131 | -1.2336
-0.47 | -0.18865 | -1.1618
-0.46 | -0.17575 | -1.1064
-0.45 | -0.16615 | -1.0497
-0.44 | -0.15418 | -0.9973
-0.43 | -0.14393 | -0.9489
-0.42 | -0.13602 | -0.9062
-0.41 | -0.12653 | -0.8615
-0.4 | -0.11884 | -0.823
-0.39 | -0.1108 | -0.7772
-0.38 | -0.103 | -0.7398
-0.37 | -0.09729 | -0.7025
-0.36 | -0.09014 | -0.6671
-0.35 | -0.08376 | -0.6392
-0.34 | -0.07808 | -0.6002
-0.33 | -0.07313 | -0.5718
-0.32 | -0.06804 | -0.5417
-0.31 | -0.06293 | -0.5181
-0.3 | -0.05774 | -0.49227
-0.29 | -0.05402 | -0.46453
-0.28 | -0.05021 | -0.43713
-0.27 | -0.047112 | -0.41336
-0.26 | -0.043337 | -0.39175
-0.25 | -0.04001 | -0.36921
-0.24 | -0.036736 | -0.34846
-0.23 | -0.034129 | -0.32881
-0.22 | -0.031212 | -0.31046
-0.21 | -0.028622 | -0.29171
-0.2 | -0.026351 | -0.27177
-0.19 | -0.024221 | -0.25652
-0.18 | -0.021984 | -0.23812
-0.17 | -0.019938 | -0.22444
-0.16 | -0.018289 | -0.20823
-0.15 | -0.016598 | -0.19435
-0.14 | -0.01494 | -0.18149
-0.13 | -0.013553 | -0.1676
-0.12 | -0.012133 | -0.15467
-0.11 | -0.010998 | -0.14201
-0.1 | -0.009686 | -0.13195
-0.09 | -0.008537 | -0.12125
-0.08 | -0.007529 | -0.11109
-0.07 | -0.00659 | -0.10091
-0.06 | -0.005524 | -0.09308
-0.05 | -0.0046233 | -0.08472
-0.04 | -0.0037231 | -0.07701
-0.03 | -0.0028166 | -0.0697
-0.02 | -0.0019299 | -0.0633
-0.01 | -0.0009623 | -0.05769
0 | -1.62e-05 | -0.05087
0.01 | 0.0010225 | -0.045231
0.02 | 0.0021217 | -0.040233
0.03 | 0.0033986 | -0.034983
0.04 | 0.0047108 | -0.029999
0.05 | 0.006343 | -0.025091
0.06 | 0.008043 | -0.019385
0.07 | 0.010026 | -0.013083
0.08 | 0.012287 | -0.006494
0.09 | 0.014996 | 0.0012787
0.1 | 0.017967 | 0.010462
0.11 | 0.021334 | 0.021845
0.12 | 0.025199 | 0.036272
0.13 | 0.029953 | 0.053714
0.14 | 0.035176 | 0.07543
0.15 | 0.041128 | 0.10255
0.16 | 0.047868 | 0.13737
0.17 | 0.055692 | 0.18058
0.18 | 0.06407 | 0.23341
0.19 | 0.07409 | 0.29897
0.2 | 0.08557 | 0.37936
0.21 | 0.09982 | 0.4787
0.22 | 0.11536 | 0.5923
0.23 | 0.13288 | 0.7377
0.24 | 0.15206 | 0.9137
0.25 | 0.17484 | 1.1269
0.26 | 0.20022 | 1.3815
0.27 | 0.22883 | 1.6834
0.28 | 0.26034 | 2.0453
0.29 | 0.29663 | 2.484
0.3 | 0.33882 | 3.0073
0.31 | 0.38585 | 3.6373
0.32 | 0.43714 | 4.3767
0.33 | 0.49608 | 5.2738
0.34 | 0.56143 | 6.274
0.35 | 0.625 | 7.531
0.36 | 0.7087 | 9.046
0.37 | 0.8019 | 10.824
0.38 | 0.9104 | 12.99
0.39 | 1.0302 | 15.525
0.4 | 1.1685 | 18.555
0.41 | 1.318 | 22.199
0.42 | 1.5021 | 26.594
0.43 | 1.7108 | 31.862
0.44 | 1.9463 | 38.063
0.45 | 2.2356 | 45.623
0.46 | 2.5777 | 54.702
0.47 | 2.9668 | 65.24
0.48 | 3.431 | 78.2
0.49 | 3.9815 | 93.64
0.5 | 4.6599 | 111.83