## Diode Characteristic (uA-mm)
VGS (V) | VDS = 0.000 V | VDS = 0.500 V
-1.25 | -8.919 | -28.034
-1.24 | -8.598 | -26.951
-1.23 | -8.285 | -26.071
-1.22 | -7.853 | -25.148
-1.21 | -7.561 | -24.243
-1.2 | -7.242 | -23.516
-1.19 | -6.956 | -22.724
-1.18 | -6.675 | -21.877
-1.17 | -6.389 | -21.046
-1.16 | -6.123 | -20.25
-1.15 | -5.874 | -19.625
-1.14 | -5.589 | -18.811
-1.13 | -5.369 | -18.141
-1.12 | -5.144 | -17.559
-1.11 | -4.8939 | -16.809
-1.1 | -4.7234 | -16.3
-1.09 | -4.5045 | -15.634
-1.08 | -4.3272 | -15.201
-1.07 | -4.1275 | -14.659
-1.06 | -3.9421 | -14.032
-1.05 | -3.7457 | -13.497
-1.04 | -3.5875 | -13.126
-1.03 | -3.4389 | -12.591
-1.02 | -3.2859 | -12.108
-1.01 | -3.1355 | -11.666
-1 | -3.0111 | -11.209
-0.99 | -2.8752 | -10.788
-0.98 | -2.7332 | -10.386
-0.97 | -2.6173 | -9.985
-0.96 | -2.4938 | -9.685
-0.95 | -2.3762 | -9.253
-0.94 | -2.2709 | -8.901
-0.93 | -2.1779 | -8.587
-0.92 | -2.076 | -8.211
-0.91 | -1.9649 | -7.922
-0.9 | -1.8834 | -7.599
-0.89 | -1.791 | -7.307
-0.88 | -1.7008 | -6.975
-0.87 | -1.6316 | -6.674
-0.86 | -1.5537 | -6.433
-0.85 | -1.4742 | -6.148
-0.84 | -1.4024 | -5.909
-0.83 | -1.3356 | -5.681
-0.82 | -1.2687 | -5.505
-0.81 | -1.2066 | -5.267
-0.8 | -1.1472 | -5.046
-0.79 | -1.0912 | -4.8454
-0.78 | -1.0354 | -4.6314
-0.77 | -0.9837 | -4.4426
-0.76 | -0.9409 | -4.2538
-0.75 | -0.887 | -4.0978
-0.74 | -0.8416 | -3.898
-0.73 | -0.8012 | -3.757
-0.72 | -0.7561 | -3.5866
-0.71 | -0.7159 | -3.4246
-0.7 | -0.6831 | -3.2844
-0.69 | -0.6414 | -3.1361
-0.68 | -0.6138 | -3.0023
-0.67 | -0.5799 | -2.8709
-0.66 | -0.5458 | -2.7504
-0.65 | -0.5197 | -2.6219
-0.64 | -0.49485 | -2.5239
-0.63 | -0.46722 | -2.4019
-0.62 | -0.44009 | -2.3068
-0.61 | -0.41847 | -2.1964
-0.6 | -0.3953 | -2.1058
-0.59 | -0.37322 | -2.0076
-0.58 | -0.35131 | -1.9104
-0.57 | -0.33076 | -1.8365
-0.56 | -0.31366 | -1.7458
-0.55 | -0.29559 | -1.6777
-0.54 | -0.27822 | -1.5957
-0.53 | -0.26131 | -1.5201
-0.52 | -0.24576 | -1.4399
-0.51 | -0.23276 | -1.3725
-0.5 | -0.21797 | -1.311
-0.49 | -0.20547 | -1.254
-0.48 | -0.19391 | -1.1978
-0.47 | -0.18208 | -1.1425
-0.46 | -0.17054 | -1.0913
-0.45 | -0.16063 | -1.0351
-0.44 | -0.14979 | -0.992
-0.43 | -0.14073 | -0.9424
-0.42 | -0.13178 | -0.8924
-0.41 | -0.12405 | -0.8539
-0.4 | -0.11561 | -0.8162
-0.39 | -0.1078 | -0.7676
-0.38 | -0.10097 | -0.7313
-0.37 | -0.09357 | -0.6954
-0.36 | -0.08749 | -0.6611
-0.35 | -0.08168 | -0.6258
-0.34 | -0.07585 | -0.5975
-0.33 | -0.07076 | -0.5699
-0.32 | -0.06583 | -0.5401
-0.31 | -0.06113 | -0.5097
-0.3 | -0.05689 | -0.48803
-0.29 | -0.05269 | -0.4586
-0.28 | -0.049146 | -0.4385
-0.27 | -0.045616 | -0.41541
-0.26 | -0.042515 | -0.395
-0.25 | -0.039133 | -0.37081
-0.24 | -0.036125 | -0.35354
-0.23 | -0.033336 | -0.33161
-0.22 | -0.030473 | -0.31183
-0.21 | -0.028301 | -0.29424
-0.2 | -0.025847 | -0.27746
-0.19 | -0.023538 | -0.26025
-0.18 | -0.021535 | -0.24254
-0.17 | -0.019633 | -0.22744
-0.16 | -0.017874 | -0.21382
-0.15 | -0.016238 | -0.19722
-0.14 | -0.014612 | -0.18413
-0.13 | -0.013276 | -0.1711
-0.12 | -0.01195 | -0.15811
-0.11 | -0.01065 | -0.14549
-0.1 | -0.009474 | -0.1347
-0.09 | -0.008399 | -0.12372
-0.08 | -0.007336 | -0.11376
-0.07 | -0.006358 | -0.10476
-0.06 | -0.005417 | -0.09634
-0.05 | -0.0045068 | -0.08861
-0.04 | -0.0036245 | -0.08174
-0.03 | -0.0027547 | -0.073
-0.02 | -0.0018555 | -0.06592
-0.01 | -0.0009716 | -0.05933
0 | -1.72e-05 | -0.05367
0.01 | 0.0010316 | -0.048011
0.02 | 0.0020737 | -0.042953
0.03 | 0.0032934 | -0.037325
0.04 | 0.0045881 | -0.03196
0.05 | 0.006058 | -0.026286
0.06 | 0.007688 | -0.020482
0.07 | 0.009721 | -0.014708
0.08 | 0.011869 | -0.007684
0.09 | 0.014343 | 0.0001219
0.1 | 0.01716 | 0.009497
0.11 | 0.020658 | 0.020986
0.12 | 0.024407 | 0.034954
0.13 | 0.028662 | 0.05236
0.14 | 0.033684 | 0.07385
0.15 | 0.039594 | 0.10139
0.16 | 0.046276 | 0.13581
0.17 | 0.053904 | 0.17786
0.18 | 0.06182 | 0.23033
0.19 | 0.07214 | 0.29385
0.2 | 0.08418 | 0.37417
0.21 | 0.09736 | 0.47302
0.22 | 0.11204 | 0.5866
0.23 | 0.1288 | 0.7299
0.24 | 0.14876 | 0.9061
0.25 | 0.17102 | 1.1141
0.26 | 0.19502 | 1.3697
0.27 | 0.22228 | 1.6704
0.28 | 0.25422 | 2.0354
0.29 | 0.28997 | 2.4649
0.3 | 0.3317 | 2.9945
0.31 | 0.37589 | 3.6175
0.32 | 0.42724 | 4.3476
0.33 | 0.48222 | 5.2385
0.34 | 0.54542 | 6.263
0.35 | 0.606 | 7.499
0.36 | 0.6854 | 9.014
0.37 | 0.7802 | 10.809
0.38 | 0.8838 | 12.949
0.39 | 1.0028 | 15.472
0.4 | 1.1351 | 18.511
0.41 | 1.2916 | 22.152
0.42 | 1.4698 | 26.508
0.43 | 1.6709 | 31.763
0.44 | 1.9052 | 38
0.45 | 2.1845 | 45.47
0.46 | 2.5067 | 54.424
0.47 | 2.899 | 65.13
0.48 | 3.3565 | 77.86
0.49 | 3.9007 | 92.91
0.5 | 4.5499 | 111.35