## Diode Characteristic (uA-mm)
VGS (V) | VDS = 0.000 V | VDS = 0.500 V
-1.25 | -6.77 | -19.544
-1.24 | -6.534 | -18.858
-1.23 | -6.24 | -18.2
-1.22 | -6.036 | -17.6
-1.21 | -5.808 | -17.054
-1.2 | -5.575 | -16.456
-1.19 | -5.367 | -15.931
-1.18 | -5.147 | -15.41
-1.17 | -4.9329 | -14.846
-1.16 | -4.7559 | -14.362
-1.15 | -4.5696 | -13.883
-1.14 | -4.3884 | -13.383
-1.13 | -4.2113 | -12.943
-1.12 | -4.035 | -12.465
-1.11 | -3.8851 | -12.084
-1.1 | -3.7308 | -11.673
-1.09 | -3.5757 | -11.269
-1.08 | -3.4356 | -10.927
-1.07 | -3.2862 | -10.492
-1.06 | -3.1542 | -10.139
-1.05 | -3.039 | -9.802
-1.04 | -2.9246 | -9.477
-1.03 | -2.7964 | -9.134
-1.02 | -2.6952 | -8.849
-1.01 | -2.5704 | -8.542
-1 | -2.4608 | -8.243
-0.99 | -2.3689 | -7.911
-0.98 | -2.2707 | -7.645
-0.97 | -2.1875 | -7.357
-0.96 | -2.0882 | -7.072
-0.95 | -1.9998 | -6.88
-0.94 | -1.9151 | -6.612
-0.93 | -1.8359 | -6.399
-0.92 | -1.7541 | -6.163
-0.91 | -1.6784 | -5.916
-0.9 | -1.6141 | -5.707
-0.89 | -1.5281 | -5.505
-0.88 | -1.4706 | -5.299
-0.87 | -1.4032 | -5.092
-0.86 | -1.34 | -4.9266
-0.85 | -1.2808 | -4.7635
-0.84 | -1.2264 | -4.5697
-0.83 | -1.1661 | -4.4123
-0.82 | -1.117 | -4.2251
-0.81 | -1.0671 | -4.0584
-0.8 | -1.0258 | -3.9253
-0.79 | -0.976 | -3.7671
-0.78 | -0.931 | -3.6203
-0.77 | -0.8933 | -3.5011
-0.76 | -0.8485 | -3.3572
-0.75 | -0.8142 | -3.2488
-0.74 | -0.7638 | -3.0922
-0.73 | -0.7298 | -2.965
-0.72 | -0.6921 | -2.8606
-0.71 | -0.6582 | -2.7453
-0.7 | -0.6296 | -2.6385
-0.69 | -0.5988 | -2.5381
-0.68 | -0.5692 | -2.4356
-0.67 | -0.5418 | -2.3399
-0.66 | -0.5189 | -2.2408
-0.65 | -0.49553 | -2.1398
-0.64 | -0.46871 | -2.0501
-0.63 | -0.44544 | -1.9631
-0.62 | -0.42069 | -1.8955
-0.61 | -0.39841 | -1.8101
-0.6 | -0.38041 | -1.7373
-0.59 | -0.35962 | -1.6548
-0.58 | -0.34175 | -1.6005
-0.57 | -0.32204 | -1.5205
-0.56 | -0.30553 | -1.4597
-0.55 | -0.28846 | -1.4018
-0.54 | -0.27247 | -1.3358
-0.53 | -0.25742 | -1.282
-0.52 | -0.2433 | -1.2209
-0.51 | -0.22882 | -1.1696
-0.5 | -0.21732 | -1.1236
-0.49 | -0.2046 | -1.072
-0.48 | -0.19214 | -1.0243
-0.47 | -0.18131 | -0.9795
-0.46 | -0.17104 | -0.9311
-0.45 | -0.16058 | -0.9007
-0.44 | -0.15089 | -0.8612
-0.43 | -0.14054 | -0.823
-0.42 | -0.13252 | -0.7838
-0.41 | -0.12502 | -0.7472
-0.4 | -0.11706 | -0.7171
-0.39 | -0.10912 | -0.6824
-0.38 | -0.10247 | -0.6497
-0.37 | -0.09636 | -0.6187
-0.36 | -0.08968 | -0.5929
-0.35 | -0.08359 | -0.5653
-0.34 | -0.07845 | -0.5348
-0.33 | -0.07266 | -0.5122
-0.32 | -0.06741 | -0.49038
-0.31 | -0.06341 | -0.46876
-0.3 | -0.0588 | -0.44128
-0.29 | -0.05446 | -0.42226
-0.28 | -0.05061 | -0.39798
-0.27 | -0.047319 | -0.38145
-0.26 | -0.044235 | -0.35757
-0.25 | -0.040701 | -0.33874
-0.24 | -0.037714 | -0.31944
-0.23 | -0.034641 | -0.30054
-0.22 | -0.032153 | -0.28281
-0.21 | -0.02926 | -0.26751
-0.2 | -0.026805 | -0.25071
-0.19 | -0.024523 | -0.2339
-0.18 | -0.022674 | -0.21922
-0.17 | -0.020539 | -0.20579
-0.16 | -0.018702 | -0.19169
-0.15 | -0.017164 | -0.17852
-0.14 | -0.015472 | -0.16618
-0.13 | -0.013888 | -0.15263
-0.12 | -0.012539 | -0.14031
-0.11 | -0.011212 | -0.12883
-0.1 | -0.010004 | -0.11866
-0.09 | -0.008761 | -0.1095
-0.08 | -0.007681 | -0.09903
-0.07 | -0.006647 | -0.09153
-0.06 | -0.005738 | -0.08272
-0.05 | -0.0047231 | -0.07512
-0.04 | -0.0038027 | -0.06794
-0.03 | -0.0028974 | -0.06161
-0.02 | -0.0019699 | -0.05555
-0.01 | -0.0010442 | -0.05006
0 | -2.22e-05 | -0.043936
0.01 | 0.0010466 | -0.039223
0.02 | 0.002167 | -0.034731
0.03 | 0.0034362 | -0.029417
0.04 | 0.0047791 | -0.024678
0.05 | 0.006234 | -0.019926
0.06 | 0.008108 | -0.014966
0.07 | 0.010141 | -0.008935
0.08 | 0.012322 | -0.0022028
0.09 | 0.014785 | 0.0053522
0.1 | 0.01793 | 0.014764
0.11 | 0.02121 | 0.026193
0.12 | 0.025139 | 0.040476
0.13 | 0.029302 | 0.05809
0.14 | 0.034507 | 0.08016
0.15 | 0.040239 | 0.1085
0.16 | 0.046974 | 0.14375
0.17 | 0.054394 | 0.18657
0.18 | 0.06229 | 0.24034
0.19 | 0.07232 | 0.30576
0.2 | 0.08343 | 0.3861
0.21 | 0.09631 | 0.48544
0.22 | 0.11077 | 0.599
0.23 | 0.12769 | 0.7466
0.24 | 0.14527 | 0.9223
0.25 | 0.16699 | 1.1321
0.26 | 0.18979 | 1.3842
0.27 | 0.21809 | 1.6888
0.28 | 0.24864 | 2.054
0.29 | 0.2816 | 2.4838
0.3 | 0.32087 | 3.003
0.31 | 0.36253 | 3.6172
0.32 | 0.41164 | 4.3409
0.33 | 0.46526 | 5.2336
0.34 | 0.52694 | 6.231
0.35 | 0.5877 | 7.482
0.36 | 0.6656 | 8.946
0.37 | 0.7509 | 10.729
0.38 | 0.8488 | 12.831
0.39 | 0.9658 | 15.305
0.4 | 1.0859 | 18.315
0.41 | 1.2368 | 21.877
0.42 | 1.4083 | 26.219
0.43 | 1.6062 | 31.287
0.44 | 1.8262 | 37.403
0.45 | 2.0914 | 44.721
0.46 | 2.4067 | 53.526
0.47 | 2.7653 | 63.75
0.48 | 3.2054 | 76.25
0.49 | 3.7228 | 91.47
0.5 | 4.3369 | 108.93