## Diode Characteristic (uA-mm)
VGS (V) | VDS = 0.000 V | VDS = 0.500 V
-1.25 | -5.811 | -16.007
-1.24 | -5.63 | -15.501
-1.23 | -5.377 | -14.994
-1.22 | -5.206 | -14.501
-1.21 | -4.9941 | -14.069
-1.2 | -4.818 | -13.613
-1.19 | -4.6376 | -13.171
-1.18 | -4.4549 | -12.749
-1.17 | -4.2972 | -12.348
-1.16 | -4.1529 | -11.955
-1.15 | -3.9899 | -11.55
-1.14 | -3.8273 | -11.164
-1.13 | -3.6909 | -10.801
-1.12 | -3.5693 | -10.451
-1.11 | -3.4376 | -10.145
-1.1 | -3.318 | -9.84
-1.09 | -3.1873 | -9.479
-1.08 | -3.0416 | -9.168
-1.07 | -2.9335 | -8.905
-1.06 | -2.8297 | -8.613
-1.05 | -2.7244 | -8.283
-1.04 | -2.6128 | -8.013
-1.03 | -2.512 | -7.772
-1.02 | -2.4334 | -7.5
-1.01 | -2.3259 | -7.273
-1 | -2.2348 | -7.003
-0.99 | -2.1462 | -6.759
-0.98 | -2.0649 | -6.527
-0.97 | -1.9903 | -6.298
-0.96 | -1.8964 | -6.075
-0.95 | -1.8244 | -5.895
-0.94 | -1.7477 | -5.693
-0.93 | -1.6706 | -5.481
-0.92 | -1.6062 | -5.267
-0.91 | -1.5402 | -5.102
-0.9 | -1.4784 | -4.9302
-0.89 | -1.4178 | -4.7676
-0.88 | -1.3652 | -4.59
-0.87 | -1.3001 | -4.4232
-0.86 | -1.2443 | -4.2604
-0.85 | -1.1955 | -4.1151
-0.84 | -1.1436 | -3.9597
-0.83 | -1.0939 | -3.8127
-0.82 | -1.0474 | -3.679
-0.81 | -1.0052 | -3.5348
-0.8 | -0.9626 | -3.4149
-0.79 | -0.9189 | -3.2952
-0.78 | -0.8798 | -3.1846
-0.77 | -0.8427 | -3.0594
-0.76 | -0.8065 | -2.9488
-0.75 | -0.7687 | -2.838
-0.74 | -0.7304 | -2.7218
-0.73 | -0.7006 | -2.6143
-0.72 | -0.6712 | -2.5265
-0.71 | -0.6394 | -2.4325
-0.7 | -0.6115 | -2.3424
-0.69 | -0.5848 | -2.2433
-0.68 | -0.5558 | -2.1734
-0.67 | -0.5299 | -2.0792
-0.66 | -0.5025 | -1.9989
-0.65 | -0.48633 | -1.929
-0.64 | -0.45927 | -1.8477
-0.63 | -0.43734 | -1.7751
-0.62 | -0.41406 | -1.7055
-0.61 | -0.39366 | -1.6352
-0.6 | -0.37368 | -1.5749
-0.59 | -0.35504 | -1.5067
-0.58 | -0.33437 | -1.4542
-0.57 | -0.31998 | -1.3858
-0.56 | -0.30425 | -1.3381
-0.55 | -0.28654 | -1.2852
-0.54 | -0.27101 | -1.23
-0.53 | -0.25673 | -1.1838
-0.52 | -0.24141 | -1.1277
-0.51 | -0.23005 | -1.0871
-0.5 | -0.21692 | -1.0467
-0.49 | -0.20609 | -1.0085
-0.48 | -0.19364 | -0.9621
-0.47 | -0.18354 | -0.9132
-0.46 | -0.1724 | -0.8731
-0.45 | -0.16221 | -0.8414
-0.44 | -0.153 | -0.8033
-0.43 | -0.14559 | -0.771
-0.42 | -0.13568 | -0.7431
-0.41 | -0.12766 | -0.7051
-0.4 | -0.11967 | -0.6727
-0.39 | -0.11214 | -0.6429
-0.38 | -0.10404 | -0.6131
-0.37 | -0.09797 | -0.5844
-0.36 | -0.09226 | -0.5591
-0.35 | -0.08635 | -0.5328
-0.34 | -0.08039 | -0.508
-0.33 | -0.0752 | -0.49133
-0.32 | -0.07022 | -0.46748
-0.31 | -0.0654 | -0.44417
-0.3 | -0.06081 | -0.42247
-0.29 | -0.05681 | -0.40229
-0.28 | -0.05247 | -0.38302
-0.27 | -0.048943 | -0.36014
-0.26 | -0.045286 | -0.34167
-0.25 | -0.041937 | -0.32215
-0.24 | -0.038923 | -0.30545
-0.23 | -0.035743 | -0.28788
-0.22 | -0.033046 | -0.2672
-0.21 | -0.030395 | -0.2523
-0.2 | -0.027997 | -0.23761
-0.19 | -0.025482 | -0.22158
-0.18 | -0.023352 | -0.20634
-0.17 | -0.021399 | -0.19097
-0.16 | -0.019425 | -0.17953
-0.15 | -0.017605 | -0.1658
-0.14 | -0.015973 | -0.15154
-0.13 | -0.014474 | -0.13884
-0.12 | -0.013019 | -0.12931
-0.11 | -0.011581 | -0.11818
-0.1 | -0.010356 | -0.10815
-0.09 | -0.009131 | -0.09946
-0.08 | -0.008046 | -0.09041
-0.07 | -0.006901 | -0.08216
-0.06 | -0.005862 | -0.07475
-0.05 | -0.0049092 | -0.0681
-0.04 | -0.0039775 | -0.06112
-0.03 | -0.0029832 | -0.05535
-0.02 | -0.0020592 | -0.049803
-0.01 | -0.0010403 | -0.044414
0 | -8.6e-06 | -0.03921
0.01 | 0.0010602 | -0.0347
0.02 | 0.0022495 | -0.030112
0.03 | 0.0035057 | -0.025779
0.04 | 0.0049131 | -0.021502
0.05 | 0.006476 | -0.017073
0.06 | 0.008254 | -0.012005
0.07 | 0.010264 | -0.006184
0.08 | 0.012715 | 0.0002083
0.09 | 0.015251 | 0.00783
0.1 | 0.01821 | 0.017438
0.11 | 0.02155 | 0.029002
0.12 | 0.025476 | 0.043714
0.13 | 0.029969 | 0.06167
0.14 | 0.034981 | 0.0846
0.15 | 0.040657 | 0.11289
0.16 | 0.047436 | 0.1489
0.17 | 0.055077 | 0.19314
0.18 | 0.06244 | 0.24697
0.19 | 0.07208 | 0.31298
0.2 | 0.08362 | 0.3942
0.21 | 0.09635 | 0.49353
0.22 | 0.10994 | 0.6081
0.23 | 0.12625 | 0.7536
0.24 | 0.14463 | 0.9252
0.25 | 0.16537 | 1.1346
0.26 | 0.18906 | 1.3843
0.27 | 0.215 | 1.6809
0.28 | 0.2444 | 2.0335
0.29 | 0.27764 | 2.4597
0.3 | 0.31546 | 2.9641
0.31 | 0.3566 | 3.5631
0.32 | 0.40303 | 4.2714
0.33 | 0.45619 | 5.135
0.34 | 0.51506 | 6.082
0.35 | 0.5664 | 7.286
0.36 | 0.6434 | 8.71
0.37 | 0.7298 | 10.4
0.38 | 0.8216 | 12.423
0.39 | 0.9273 | 14.819
0.4 | 1.0522 | 17.698
0.41 | 1.1912 | 21.102
0.42 | 1.3537 | 25.21
0.43 | 1.5401 | 30.119
0.44 | 1.7548 | 35.883
0.45 | 1.996 | 42.941
0.46 | 2.3057 | 51.393
0.47 | 2.6508 | 61.11
0.48 | 3.0659 | 73.01
0.49 | 3.563 | 87.44
0.5 | 4.1533 | 104.42