## Diode Characteristic (uA-mm)
VGS (V) | VDS = 0.000 V | VDS = 0.500 V
-1.25 | -4.6214 | -12.449
-1.24 | -4.4519 | -12.039
-1.23 | -4.2959 | -11.605
-1.22 | -4.1648 | -11.305
-1.21 | -4.0232 | -10.906
-1.2 | -3.8678 | -10.604
-1.19 | -3.7248 | -10.267
-1.18 | -3.6195 | -9.993
-1.17 | -3.4886 | -9.64
-1.16 | -3.3439 | -9.324
-1.15 | -3.2372 | -9.031
-1.14 | -3.1148 | -8.718
-1.13 | -3.0004 | -8.498
-1.12 | -2.8953 | -8.225
-1.11 | -2.7951 | -8.003
-1.1 | -2.695 | -7.744
-1.09 | -2.592 | -7.469
-1.08 | -2.5045 | -7.23
-1.07 | -2.4194 | -6.98
-1.06 | -2.3326 | -6.76
-1.05 | -2.2404 | -6.561
-1.04 | -2.1562 | -6.341
-1.03 | -2.0748 | -6.122
-1.02 | -1.9956 | -5.956
-1.01 | -1.9192 | -5.743
-1 | -1.8587 | -5.558
-0.99 | -1.7785 | -5.377
-0.98 | -1.7068 | -5.189
-0.97 | -1.6481 | -5.054
-0.96 | -1.5814 | -4.8784
-0.95 | -1.5169 | -4.7149
-0.94 | -1.4598 | -4.5318
-0.93 | -1.4006 | -4.3903
-0.92 | -1.3498 | -4.2631
-0.91 | -1.2985 | -4.1082
-0.9 | -1.2461 | -3.9478
-0.89 | -1.1938 | -3.8027
-0.88 | -1.1546 | -3.6823
-0.87 | -1.105 | -3.559
-0.86 | -1.0623 | -3.4474
-0.85 | -1.0173 | -3.3234
-0.84 | -0.9767 | -3.2037
-0.83 | -0.934 | -3.091
-0.82 | -0.8942 | -2.9848
-0.81 | -0.8582 | -2.8731
-0.8 | -0.8204 | -2.7706
-0.79 | -0.7881 | -2.6635
-0.78 | -0.7553 | -2.583
-0.77 | -0.7229 | -2.484
-0.76 | -0.6918 | -2.4147
-0.75 | -0.6591 | -2.3162
-0.74 | -0.6317 | -2.226
-0.73 | -0.6048 | -2.1434
-0.72 | -0.5751 | -2.0599
-0.71 | -0.5486 | -1.9945
-0.7 | -0.5241 | -1.9256
-0.69 | -0.5032 | -1.8516
-0.68 | -0.48168 | -1.7848
-0.67 | -0.45911 | -1.7161
-0.66 | -0.43642 | -1.6447
-0.65 | -0.41511 | -1.5822
-0.64 | -0.39556 | -1.5302
-0.63 | -0.37746 | -1.4674
-0.62 | -0.35908 | -1.4094
-0.61 | -0.34047 | -1.3577
-0.6 | -0.32481 | -1.2992
-0.59 | -0.30977 | -1.2482
-0.58 | -0.29523 | -1.2013
-0.57 | -0.27914 | -1.1564
-0.56 | -0.26506 | -1.1166
-0.55 | -0.25327 | -1.0715
-0.54 | -0.23897 | -1.0313
-0.53 | -0.22605 | -0.9893
-0.52 | -0.21441 | -0.9475
-0.51 | -0.20241 | -0.9094
-0.5 | -0.19311 | -0.8738
-0.49 | -0.18175 | -0.8427
-0.48 | -0.17134 | -0.808
-0.47 | -0.1615 | -0.7717
-0.46 | -0.15187 | -0.7426
-0.45 | -0.1441 | -0.714
-0.44 | -0.13656 | -0.6819
-0.43 | -0.12862 | -0.6547
-0.42 | -0.12043 | -0.6279
-0.41 | -0.11375 | -0.5988
-0.4 | -0.1066 | -0.5704
-0.39 | -0.10048 | -0.548
-0.38 | -0.09441 | -0.521
-0.37 | -0.08845 | -0.5017
-0.36 | -0.0831 | -0.48226
-0.35 | -0.07785 | -0.46185
-0.34 | -0.07304 | -0.44094
-0.33 | -0.0681 | -0.41911
-0.32 | -0.06365 | -0.39843
-0.31 | -0.05918 | -0.37856
-0.3 | -0.05535 | -0.3593
-0.29 | -0.05167 | -0.34325
-0.28 | -0.048616 | -0.32454
-0.27 | -0.045125 | -0.30838
-0.26 | -0.04198 | -0.29198
-0.25 | -0.038823 | -0.27547
-0.24 | -0.035744 | -0.25921
-0.23 | -0.033284 | -0.24503
-0.22 | -0.030759 | -0.22766
-0.21 | -0.028314 | -0.21436
-0.2 | -0.026106 | -0.19955
-0.19 | -0.023895 | -0.18653
-0.18 | -0.021731 | -0.17337
-0.17 | -0.019931 | -0.16138
-0.16 | -0.018155 | -0.14929
-0.15 | -0.016527 | -0.13783
-0.14 | -0.014898 | -0.12638
-0.13 | -0.013536 | -0.11654
-0.12 | -0.012179 | -0.10761
-0.11 | -0.010902 | -0.09831
-0.1 | -0.00964 | -0.08945
-0.09 | -0.008539 | -0.08165
-0.08 | -0.007524 | -0.07468
-0.07 | -0.006537 | -0.06784
-0.06 | -0.005534 | -0.06193
-0.05 | -0.0046026 | -0.05643
-0.04 | -0.0037148 | -0.05088
-0.03 | -0.0027655 | -0.04548
-0.02 | -0.0019132 | -0.041119
-0.01 | -0.000958 | -0.036485
0 | -4.63e-05 | -0.032133
0.01 | 0.0010164 | -0.028179
0.02 | 0.0020786 | -0.02443
0.03 | 0.0033278 | -0.020816
0.04 | 0.0046186 | -0.017081
0.05 | 0.00605 | -0.013274
0.06 | 0.007797 | -0.008732
0.07 | 0.009682 | -0.0033848
0.08 | 0.011806 | 0.0024183
0.09 | 0.014256 | 0.009555
0.1 | 0.017014 | 0.018543
0.11 | 0.020066 | 0.029529
0.12 | 0.023747 | 0.043601
0.13 | 0.028126 | 0.06051
0.14 | 0.032689 | 0.08253
0.15 | 0.037954 | 0.10974
0.16 | 0.044107 | 0.14381
0.17 | 0.051338 | 0.18615
0.18 | 0.05823 | 0.23754
0.19 | 0.06707 | 0.30028
0.2 | 0.07724 | 0.3764
0.21 | 0.08883 | 0.47155
0.22 | 0.10267 | 0.5796
0.23 | 0.11778 | 0.7162
0.24 | 0.134 | 0.8804
0.25 | 0.15363 | 1.0783
0.26 | 0.17544 | 1.3166
0.27 | 0.19939 | 1.5945
0.28 | 0.22742 | 1.9312
0.29 | 0.2582 | 2.3316
0.3 | 0.29303 | 2.8029
0.31 | 0.33269 | 3.3763
0.32 | 0.37723 | 4.0488
0.33 | 0.42483 | 4.8515
0.34 | 0.48107 | 5.772
0.35 | 0.5424 | 6.9
0.36 | 0.6033 | 8.258
0.37 | 0.6827 | 9.833
0.38 | 0.7722 | 11.737
0.39 | 0.8777 | 13.99
0.4 | 0.9906 | 16.682
0.41 | 1.1257 | 19.867
0.42 | 1.2799 | 23.732
0.43 | 1.4573 | 28.307
0.44 | 1.6569 | 33.658
0.45 | 1.8954 | 40.218
0.46 | 2.1878 | 48.094
0.47 | 2.5118 | 57.28
0.48 | 2.912 | 68.48
0.49 | 3.3769 | 81.63
0.5 | 3.9428 | 97.36