## Diode Characteristic (uA-mm)
VGS (V) | VDS = 0.000 V | VDS = 0.500 V
-1.25 | -4.4308 | -11.849
-1.24 | -4.2802 | -11.512
-1.23 | -4.126 | -11.146
-1.22 | -3.9776 | -10.788
-1.21 | -3.8498 | -10.47
-1.2 | -3.7154 | -10.137
-1.19 | -3.5805 | -9.79
-1.18 | -3.4453 | -9.535
-1.17 | -3.3214 | -9.234
-1.16 | -3.2114 | -8.946
-1.15 | -3.0902 | -8.7
-1.14 | -2.9935 | -8.374
-1.13 | -2.8731 | -8.16
-1.12 | -2.7862 | -7.9
-1.11 | -2.6782 | -7.632
-1.1 | -2.5786 | -7.386
-1.09 | -2.4792 | -7.164
-1.08 | -2.395 | -6.937
-1.07 | -2.3055 | -6.708
-1.06 | -2.225 | -6.485
-1.05 | -2.1399 | -6.294
-1.04 | -2.0721 | -6.066
-1.03 | -1.9904 | -5.877
-1.02 | -1.9212 | -5.707
-1.01 | -1.8399 | -5.494
-1 | -1.7674 | -5.328
-0.99 | -1.7094 | -5.127
-0.98 | -1.6401 | -4.9607
-0.97 | -1.5856 | -4.8175
-0.96 | -1.5205 | -4.6592
-0.95 | -1.4558 | -4.4995
-0.94 | -1.4033 | -4.3535
-0.93 | -1.3428 | -4.2131
-0.92 | -1.292 | -4.0659
-0.91 | -1.2439 | -3.938
-0.9 | -1.1897 | -3.8054
-0.89 | -1.1458 | -3.6661
-0.88 | -1.101 | -3.5617
-0.87 | -1.0581 | -3.4279
-0.86 | -1.0158 | -3.3087
-0.85 | -0.9761 | -3.1876
-0.84 | -0.9313 | -3.074
-0.83 | -0.8919 | -2.9759
-0.82 | -0.8586 | -2.8591
-0.81 | -0.8204 | -2.765
-0.8 | -0.7875 | -2.6739
-0.79 | -0.7528 | -2.5717
-0.78 | -0.7199 | -2.483
-0.77 | -0.6892 | -2.4034
-0.76 | -0.6605 | -2.3168
-0.75 | -0.6325 | -2.2293
-0.74 | -0.6028 | -2.1404
-0.73 | -0.576 | -2.0633
-0.72 | -0.5508 | -1.9804
-0.71 | -0.5257 | -1.9152
-0.7 | -0.501 | -1.844
-0.69 | -0.48216 | -1.785
-0.68 | -0.45825 | -1.721
-0.67 | -0.43989 | -1.6531
-0.66 | -0.41882 | -1.5859
-0.65 | -0.39858 | -1.5285
-0.64 | -0.37895 | -1.4736
-0.63 | -0.3618 | -1.4183
-0.62 | -0.34551 | -1.3661
-0.61 | -0.32728 | -1.3149
-0.6 | -0.31107 | -1.2629
-0.59 | -0.29691 | -1.2087
-0.58 | -0.28073 | -1.1702
-0.57 | -0.26654 | -1.129
-0.56 | -0.25456 | -1.0812
-0.55 | -0.24033 | -1.0381
-0.54 | -0.22864 | -1
-0.53 | -0.21643 | -0.9617
-0.52 | -0.20579 | -0.9195
-0.51 | -0.1948 | -0.8788
-0.5 | -0.18568 | -0.8471
-0.49 | -0.17439 | -0.8104
-0.48 | -0.16477 | -0.781
-0.47 | -0.15618 | -0.7446
-0.46 | -0.14704 | -0.7153
-0.45 | -0.13852 | -0.6872
-0.44 | -0.13025 | -0.6585
-0.43 | -0.12261 | -0.6312
-0.42 | -0.11572 | -0.6058
-0.41 | -0.10824 | -0.5763
-0.4 | -0.10153 | -0.5494
-0.39 | -0.09598 | -0.5282
-0.38 | -0.09009 | -0.5042
-0.37 | -0.08468 | -0.4863
-0.36 | -0.07971 | -0.46424
-0.35 | -0.07405 | -0.44485
-0.34 | -0.06962 | -0.42119
-0.33 | -0.06491 | -0.40565
-0.32 | -0.0604 | -0.38433
-0.31 | -0.05642 | -0.36804
-0.3 | -0.05272 | -0.34824
-0.29 | -0.049493 | -0.33139
-0.28 | -0.0464 | -0.31548
-0.27 | -0.043124 | -0.29674
-0.26 | -0.039746 | -0.28013
-0.25 | -0.037088 | -0.26556
-0.24 | -0.034247 | -0.24853
-0.23 | -0.031516 | -0.23426
-0.22 | -0.029042 | -0.21995
-0.21 | -0.026896 | -0.20508
-0.2 | -0.024559 | -0.19365
-0.19 | -0.022589 | -0.1792
-0.18 | -0.020603 | -0.16564
-0.17 | -0.018783 | -0.15385
-0.16 | -0.0172 | -0.14234
-0.15 | -0.015629 | -0.13174
-0.14 | -0.014209 | -0.12104
-0.13 | -0.01281 | -0.11048
-0.12 | -0.011582 | -0.10124
-0.11 | -0.010407 | -0.0932
-0.1 | -0.009201 | -0.08585
-0.09 | -0.008153 | -0.07796
-0.08 | -0.007141 | -0.0714
-0.07 | -0.006164 | -0.06486
-0.06 | -0.00527 | -0.05904
-0.05 | -0.0043935 | -0.05437
-0.04 | -0.0035146 | -0.048805
-0.03 | -0.0026743 | -0.043341
-0.02 | -0.0018026 | -0.03915
-0.01 | -0.0009345 | -0.035104
0 | -1.27e-05 | -0.030242
0.01 | 0.0009886 | -0.026819
0.02 | 0.0019969 | -0.023482
0.03 | 0.0031714 | -0.019745
0.04 | 0.0043615 | -0.016224
0.05 | 0.00574 | -0.012522
0.06 | 0.007283 | -0.008219
0.07 | 0.009143 | -0.0032798
0.08 | 0.011192 | 0.0026207
0.09 | 0.013461 | 0.00964
0.1 | 0.016034 | 0.01858
0.11 | 0.018996 | 0.029736
0.12 | 0.022539 | 0.043532
0.13 | 0.026449 | 0.0609
0.14 | 0.030952 | 0.08305
0.15 | 0.035935 | 0.11016
0.16 | 0.041626 | 0.14467
0.17 | 0.048334 | 0.18678
0.18 | 0.055887 | 0.2384
0.19 | 0.06355 | 0.3018
0.2 | 0.07301 | 0.37949
0.21 | 0.08421 | 0.47531
0.22 | 0.09671 | 0.5835
0.23 | 0.11141 | 0.7202
0.24 | 0.12784 | 0.8864
0.25 | 0.14577 | 1.0869
0.26 | 0.16623 | 1.3308
0.27 | 0.18943 | 1.6094
0.28 | 0.21516 | 1.952
0.29 | 0.24523 | 2.3565
0.3 | 0.27819 | 2.8411
0.31 | 0.31546 | 3.423
0.32 | 0.35712 | 4.1062
0.33 | 0.40611 | 4.9287
0.34 | 0.45963 | 5.854
0.35 | 0.51694 | 7.004
0.36 | 0.5759 | 8.394
0.37 | 0.6524 | 10.026
0.38 | 0.7378 | 11.972
0.39 | 0.8354 | 14.297
0.4 | 0.9502 | 17.069
0.41 | 1.0784 | 20.368
0.42 | 1.2271 | 24.377
0.43 | 1.3991 | 29.121
0.44 | 1.6003 | 34.749
0.45 | 1.8308 | 41.58
0.46 | 2.1166 | 49.812
0.47 | 2.4402 | 59.24
0.48 | 2.8174 | 70.91
0.49 | 3.2886 | 84.87
0.5 | 3.8366 | 101.37