## Diode Characteristic (uA-mm)
VGS (V) | VDS = 0.000 V | VDS = 0.500 V
-1.25 | -4.5938 | -12.299
-1.24 | -4.4124 | -11.958
-1.23 | -4.2677 | -11.56
-1.22 | -4.1288 | -11.193
-1.21 | -3.982 | -10.823
-1.2 | -3.8417 | -10.504
-1.19 | -3.6924 | -10.243
-1.18 | -3.5871 | -9.873
-1.17 | -3.4561 | -9.55
-1.16 | -3.3341 | -9.273
-1.15 | -3.2194 | -8.997
-1.14 | -3.0945 | -8.685
-1.13 | -2.9828 | -8.441
-1.12 | -2.8832 | -8.16
-1.11 | -2.7783 | -7.935
-1.1 | -2.676 | -7.633
-1.09 | -2.5661 | -7.443
-1.08 | -2.4823 | -7.168
-1.07 | -2.4006 | -6.934
-1.06 | -2.3119 | -6.683
-1.05 | -2.2317 | -6.534
-1.04 | -2.1383 | -6.316
-1.03 | -2.0644 | -6.093
-1.02 | -1.9836 | -5.902
-1.01 | -1.9154 | -5.697
-1 | -1.8411 | -5.572
-0.99 | -1.7634 | -5.385
-0.98 | -1.7079 | -5.189
-0.97 | -1.6403 | -5.017
-0.96 | -1.5745 | -4.838
-0.95 | -1.5148 | -4.6999
-0.94 | -1.4484 | -4.5509
-0.93 | -1.3973 | -4.386
-0.92 | -1.3431 | -4.221
-0.91 | -1.2888 | -4.0781
-0.9 | -1.2437 | -3.9457
-0.89 | -1.1935 | -3.8103
-0.88 | -1.1434 | -3.6652
-0.87 | -1.0926 | -3.5465
-0.86 | -1.0536 | -3.4282
-0.85 | -1.0131 | -3.3099
-0.84 | -0.9706 | -3.1775
-0.83 | -0.932 | -3.0853
-0.82 | -0.8918 | -2.9456
-0.81 | -0.86 | -2.8611
-0.8 | -0.8201 | -2.7627
-0.79 | -0.7875 | -2.6633
-0.78 | -0.7524 | -2.5603
-0.77 | -0.7213 | -2.477
-0.76 | -0.6926 | -2.3813
-0.75 | -0.6581 | -2.32
-0.74 | -0.6298 | -2.223
-0.73 | -0.6035 | -2.1538
-0.72 | -0.5775 | -2.063
-0.71 | -0.5508 | -1.9958
-0.7 | -0.5236 | -1.928
-0.69 | -0.50515 | -1.8566
-0.68 | -0.481 | -1.7888
-0.67 | -0.4604 | -1.7147
-0.66 | -0.43711 | -1.6516
-0.65 | -0.41382 | -1.5852
-0.64 | -0.396 | -1.5304
-0.63 | -0.37687 | -1.472
-0.62 | -0.35849 | -1.412
-0.61 | -0.34128 | -1.3666
-0.6 | -0.32504 | -1.308
-0.59 | -0.30817 | -1.2613
-0.58 | -0.29353 | -1.2156
-0.57 | -0.27703 | -1.1723
-0.56 | -0.2639 | -1.1285
-0.55 | -0.2502 | -1.0811
-0.54 | -0.23722 | -1.0417
-0.53 | -0.22558 | -0.9952
-0.52 | -0.21269 | -0.9602
-0.51 | -0.20159 | -0.9198
-0.5 | -0.19081 | -0.8804
-0.49 | -0.18054 | -0.8529
-0.48 | -0.17061 | -0.8137
-0.47 | -0.16182 | -0.7819
-0.46 | -0.15256 | -0.7529
-0.45 | -0.14354 | -0.7195
-0.44 | -0.13523 | -0.6934
-0.43 | -0.12788 | -0.6614
-0.42 | -0.12022 | -0.6297
-0.41 | -0.11293 | -0.6096
-0.4 | -0.10652 | -0.585
-0.39 | -0.09982 | -0.5574
-0.38 | -0.09414 | -0.5344
-0.37 | -0.08801 | -0.511
-0.36 | -0.08211 | -0.49233
-0.35 | -0.07725 | -0.46826
-0.34 | -0.0723 | -0.44819
-0.33 | -0.06754 | -0.42777
-0.32 | -0.06306 | -0.40815
-0.31 | -0.05852 | -0.38929
-0.3 | -0.05475 | -0.37062
-0.29 | -0.05098 | -0.3497
-0.28 | -0.047755 | -0.33605
-0.27 | -0.044157 | -0.31855
-0.26 | -0.041089 | -0.30036
-0.25 | -0.037821 | -0.28574
-0.24 | -0.035358 | -0.27024
-0.23 | -0.03249 | -0.25303
-0.22 | -0.030027 | -0.23814
-0.21 | -0.027782 | -0.22244
-0.2 | -0.025568 | -0.21003
-0.19 | -0.023446 | -0.19202
-0.18 | -0.021493 | -0.18198
-0.17 | -0.019621 | -0.16884
-0.16 | -0.017995 | -0.15581
-0.15 | -0.016126 | -0.14355
-0.14 | -0.014755 | -0.13357
-0.13 | -0.013248 | -0.12341
-0.12 | -0.012041 | -0.11464
-0.11 | -0.010625 | -0.10456
-0.1 | -0.009505 | -0.09588
-0.09 | -0.008421 | -0.08735
-0.08 | -0.007435 | -0.07971
-0.07 | -0.006354 | -0.07256
-0.06 | -0.005439 | -0.06606
-0.05 | -0.0045092 | -0.06055
-0.04 | -0.0036792 | -0.05414
-0.03 | -0.0027505 | -0.049247
-0.02 | -0.0019104 | -0.044809
-0.01 | -0.0009558 | -0.039542
0 | -6.5e-06 | -0.034661
0.01 | 0.0009741 | -0.030813
0.02 | 0.0020492 | -0.02707
0.03 | 0.0031873 | -0.02258
0.04 | 0.0044943 | -0.018718
0.05 | 0.00586 | -0.014525
0.06 | 0.007428 | -0.009706
0.07 | 0.009255 | -0.0041875
0.08 | 0.011392 | 0.0020145
0.09 | 0.013654 | 0.009543
0.1 | 0.016325 | 0.018945
0.11 | 0.019243 | 0.029995
0.12 | 0.022835 | 0.044268
0.13 | 0.026677 | 0.06175
0.14 | 0.031219 | 0.08422
0.15 | 0.036339 | 0.11098
0.16 | 0.042452 | 0.14633
0.17 | 0.049079 | 0.18853
0.18 | 0.056443 | 0.24045
0.19 | 0.06404 | 0.30424
0.2 | 0.07462 | 0.38034
0.21 | 0.08578 | 0.47688
0.22 | 0.09878 | 0.587
0.23 | 0.11313 | 0.7223
0.24 | 0.12978 | 0.8909
0.25 | 0.14859 | 1.0914
0.26 | 0.16967 | 1.3311
0.27 | 0.19373 | 1.6116
0.28 | 0.22133 | 1.9501
0.29 | 0.25092 | 2.3543
0.3 | 0.28483 | 2.8318
0.31 | 0.32354 | 3.4027
0.32 | 0.36652 | 4.0842
0.33 | 0.4151 | 4.887
0.34 | 0.4687 | 5.806
0.35 | 0.53154 | 6.943
0.36 | 0.5889 | 8.295
0.37 | 0.6679 | 9.911
0.38 | 0.7565 | 11.821
0.39 | 0.8555 | 14.096
0.4 | 0.9667 | 16.78
0.41 | 1.0989 | 20.029
0.42 | 1.2495 | 23.942
0.43 | 1.4229 | 28.573
0.44 | 1.6288 | 34.041
0.45 | 1.8662 | 40.664
0.46 | 2.1462 | 48.648
0.47 | 2.4682 | 58.02
0.48 | 2.8559 | 69.32
0.49 | 3.3278 | 82.39
0.5 | 3.8729 | 98.61