## Diode Characteristic (uA-mm)
VGS (V) | VDS = 0.000 V | VDS = 0.500 V
-1.25 | -4.2356 | -11.28
-1.24 | -4.0942 | -10.984
-1.23 | -3.9482 | -10.624
-1.22 | -3.8186 | -10.31
-1.21 | -3.6823 | -10.024
-1.2 | -3.5607 | -9.707
-1.19 | -3.4436 | -9.453
-1.18 | -3.3048 | -9.11
-1.17 | -3.2053 | -8.843
-1.16 | -3.1146 | -8.541
-1.15 | -2.9917 | -8.287
-1.14 | -2.8815 | -8.03
-1.13 | -2.7721 | -7.789
-1.12 | -2.6689 | -7.553
-1.11 | -2.5739 | -7.324
-1.1 | -2.4801 | -7.075
-1.09 | -2.4089 | -6.902
-1.08 | -2.3189 | -6.671
-1.07 | -2.2444 | -6.459
-1.06 | -2.1604 | -6.275
-1.05 | -2.0888 | -6.07
-1.04 | -1.9972 | -5.866
-1.03 | -1.9323 | -5.68
-1.02 | -1.8692 | -5.455
-1.01 | -1.7942 | -5.296
-1 | -1.7273 | -5.133
-0.99 | -1.6679 | -4.9732
-0.98 | -1.6 | -4.8067
-0.97 | -1.5487 | -4.6674
-0.96 | -1.4911 | -4.4819
-0.95 | -1.4215 | -4.3542
-0.94 | -1.3635 | -4.1871
-0.93 | -1.3215 | -4.0519
-0.92 | -1.2661 | -3.9203
-0.91 | -1.2191 | -3.7718
-0.9 | -1.1706 | -3.663
-0.89 | -1.1163 | -3.5354
-0.88 | -1.0808 | -3.419
-0.87 | -1.0355 | -3.296
-0.86 | -0.9894 | -3.1815
-0.85 | -0.9483 | -3.0726
-0.84 | -0.9147 | -2.9686
-0.83 | -0.8758 | -2.8517
-0.82 | -0.8411 | -2.7631
-0.81 | -0.805 | -2.6773
-0.8 | -0.7707 | -2.5756
-0.79 | -0.7377 | -2.4983
-0.78 | -0.7043 | -2.4073
-0.77 | -0.6747 | -2.3135
-0.76 | -0.646 | -2.2329
-0.75 | -0.6209 | -2.1446
-0.74 | -0.5958 | -2.0776
-0.73 | -0.5699 | -1.9855
-0.72 | -0.5437 | -1.9345
-0.71 | -0.5172 | -1.853
-0.7 | -0.49574 | -1.7884
-0.69 | -0.47329 | -1.7208
-0.68 | -0.45753 | -1.6605
-0.67 | -0.43372 | -1.5932
-0.66 | -0.41361 | -1.5344
-0.65 | -0.39499 | -1.4742
-0.64 | -0.37822 | -1.4203
-0.63 | -0.35996 | -1.3691
-0.62 | -0.34369 | -1.3181
-0.61 | -0.32523 | -1.2699
-0.6 | -0.30966 | -1.2168
-0.59 | -0.29487 | -1.1811
-0.58 | -0.28054 | -1.125
-0.57 | -0.26629 | -1.0852
-0.56 | -0.252 | -1.0365
-0.55 | -0.23918 | -1.0008
-0.54 | -0.22742 | -0.9622
-0.53 | -0.2153 | -0.9262
-0.52 | -0.20384 | -0.8893
-0.51 | -0.19431 | -0.853
-0.5 | -0.18359 | -0.8148
-0.49 | -0.1747 | -0.7836
-0.48 | -0.16446 | -0.7567
-0.47 | -0.15357 | -0.7262
-0.46 | -0.14521 | -0.6963
-0.45 | -0.13765 | -0.6714
-0.44 | -0.12986 | -0.6449
-0.43 | -0.12293 | -0.617
-0.42 | -0.11497 | -0.5856
-0.41 | -0.1086 | -0.5643
-0.4 | -0.10235 | -0.5392
-0.39 | -0.09642 | -0.5151
-0.38 | -0.09008 | -0.49457
-0.37 | -0.08495 | -0.47285
-0.36 | -0.07935 | -0.45473
-0.35 | -0.07431 | -0.43325
-0.34 | -0.06971 | -0.41408
-0.33 | -0.06572 | -0.39253
-0.32 | -0.06072 | -0.3752
-0.31 | -0.05667 | -0.35479
-0.3 | -0.05271 | -0.34018
-0.29 | -0.049577 | -0.31867
-0.28 | -0.046399 | -0.30494
-0.27 | -0.043066 | -0.28706
-0.26 | -0.039663 | -0.2711
-0.25 | -0.036849 | -0.25804
-0.24 | -0.034214 | -0.24145
-0.23 | -0.031707 | -0.22662
-0.22 | -0.029268 | -0.21217
-0.21 | -0.02694 | -0.19978
-0.2 | -0.024981 | -0.18427
-0.19 | -0.022932 | -0.17284
-0.18 | -0.020794 | -0.16119
-0.17 | -0.019062 | -0.15048
-0.16 | -0.017297 | -0.13664
-0.15 | -0.015974 | -0.12792
-0.14 | -0.014268 | -0.119
-0.13 | -0.012939 | -0.10967
-0.12 | -0.011641 | -0.10026
-0.11 | -0.010529 | -0.09172
-0.1 | -0.009284 | -0.0832
-0.09 | -0.008271 | -0.0769
-0.08 | -0.007222 | -0.07065
-0.07 | -0.006343 | -0.0647
-0.06 | -0.005357 | -0.0584
-0.05 | -0.0044289 | -0.05282
-0.04 | -0.0035815 | -0.047554
-0.03 | -0.0026818 | -0.042971
-0.02 | -0.0018239 | -0.038361
-0.01 | -0.0009202 | -0.034522
0 | -3e-06 | -0.030251
0.01 | 0.0009581 | -0.026182
0.02 | 0.0019809 | -0.023059
0.03 | 0.0031302 | -0.019638
0.04 | 0.0043393 | -0.0161
0.05 | 0.005759 | -0.012164
0.06 | 0.007329 | -0.007854
0.07 | 0.009091 | -0.0028068
0.08 | 0.01103 | 0.0029965
0.09 | 0.013319 | 0.010404
0.1 | 0.015898 | 0.019126
0.11 | 0.018877 | 0.030315
0.12 | 0.022378 | 0.044035
0.13 | 0.026337 | 0.06078
0.14 | 0.030721 | 0.08322
0.15 | 0.0355 | 0.11044
0.16 | 0.041342 | 0.14441
0.17 | 0.048078 | 0.18648
0.18 | 0.055439 | 0.23819
0.19 | 0.06298 | 0.30092
0.2 | 0.07299 | 0.37746
0.21 | 0.0839 | 0.47087
0.22 | 0.09697 | 0.5794
0.23 | 0.11171 | 0.7161
0.24 | 0.12773 | 0.877
0.25 | 0.14646 | 1.0789
0.26 | 0.16707 | 1.3144
0.27 | 0.19129 | 1.5991
0.28 | 0.21741 | 1.9316
0.29 | 0.24589 | 2.3344
0.3 | 0.2797 | 2.8104
0.31 | 0.31786 | 3.3769
0.32 | 0.35872 | 4.0503
0.33 | 0.40781 | 4.851
0.34 | 0.4605 | 5.803
0.35 | 0.52117 | 6.925
0.36 | 0.5783 | 8.276
0.37 | 0.6587 | 9.894
0.38 | 0.7457 | 11.777
0.39 | 0.846 | 14.072
0.4 | 0.957 | 16.764
0.41 | 1.0879 | 20.021
0.42 | 1.2385 | 23.896
0.43 | 1.4056 | 28.51
0.44 | 1.6066 | 34.031
0.45 | 1.8431 | 40.594
0.46 | 2.1151 | 48.541
0.47 | 2.4439 | 57.92
0.48 | 2.8267 | 69.15
0.49 | 3.2867 | 82.58
0.5 | 3.8295 | 98.58