## Diode Characteristic (uA-mm)
VGS (V) | VDS = 0.000 V | VDS = 0.500 V
-1.25 | -4.494 | -11.786
-1.24 | -4.3585 | -11.44
-1.23 | -4.2178 | -11.096
-1.22 | -4.0594 | -10.742
-1.21 | -3.9007 | -10.414
-1.2 | -3.7752 | -10.067
-1.19 | -3.635 | -9.753
-1.18 | -3.5036 | -9.484
-1.17 | -3.3851 | -9.221
-1.16 | -3.2926 | -8.878
-1.15 | -3.1514 | -8.657
-1.14 | -3.0499 | -8.423
-1.13 | -2.9446 | -8.112
-1.12 | -2.8347 | -7.896
-1.11 | -2.7338 | -7.617
-1.1 | -2.6459 | -7.335
-1.09 | -2.5422 | -7.121
-1.08 | -2.4432 | -6.907
-1.07 | -2.3564 | -6.672
-1.06 | -2.2546 | -6.435
-1.05 | -2.1858 | -6.257
-1.04 | -2.1081 | -6.044
-1.03 | -2.0226 | -5.874
-1.02 | -1.9516 | -5.653
-1.01 | -1.8863 | -5.467
-1 | -1.8125 | -5.289
-0.99 | -1.737 | -5.136
-0.98 | -1.6795 | -4.9585
-0.97 | -1.606 | -4.7794
-0.96 | -1.5576 | -4.614
-0.95 | -1.4934 | -4.4854
-0.94 | -1.435 | -4.3065
-0.93 | -1.3754 | -4.197
-0.92 | -1.3161 | -4.0233
-0.91 | -1.2704 | -3.8861
-0.9 | -1.2195 | -3.7623
-0.89 | -1.1662 | -3.6236
-0.88 | -1.1128 | -3.5001
-0.87 | -1.0795 | -3.3743
-0.86 | -1.0339 | -3.2556
-0.85 | -0.9895 | -3.134
-0.84 | -0.9538 | -3.0224
-0.83 | -0.9144 | -2.9148
-0.82 | -0.8727 | -2.8217
-0.81 | -0.8389 | -2.7282
-0.8 | -0.8061 | -2.6253
-0.79 | -0.7633 | -2.5236
-0.78 | -0.7338 | -2.4413
-0.77 | -0.7016 | -2.3445
-0.76 | -0.668 | -2.2713
-0.75 | -0.6424 | -2.1793
-0.74 | -0.6142 | -2.0972
-0.73 | -0.584 | -2.0252
-0.72 | -0.5642 | -1.9526
-0.71 | -0.5305 | -1.8822
-0.7 | -0.5084 | -1.817
-0.69 | -0.4917 | -1.7515
-0.68 | -0.46743 | -1.6807
-0.67 | -0.44565 | -1.6211
-0.66 | -0.42909 | -1.5496
-0.65 | -0.40635 | -1.4908
-0.64 | -0.38667 | -1.4429
-0.63 | -0.36755 | -1.388
-0.62 | -0.35276 | -1.3427
-0.61 | -0.33234 | -1.2853
-0.6 | -0.31683 | -1.2307
-0.59 | -0.30077 | -1.1848
-0.58 | -0.28859 | -1.1429
-0.57 | -0.27292 | -1.0959
-0.56 | -0.25861 | -1.0518
-0.55 | -0.24502 | -1.0093
-0.54 | -0.23177 | -0.9687
-0.53 | -0.22014 | -0.9369
-0.52 | -0.2092 | -0.8976
-0.51 | -0.19839 | -0.8575
-0.5 | -0.18839 | -0.8231
-0.49 | -0.17778 | -0.7877
-0.48 | -0.16817 | -0.759
-0.47 | -0.15822 | -0.7244
-0.46 | -0.15051 | -0.6966
-0.45 | -0.1403 | -0.6732
-0.44 | -0.13283 | -0.6437
-0.43 | -0.12456 | -0.615
-0.42 | -0.11767 | -0.5912
-0.41 | -0.11034 | -0.5636
-0.4 | -0.10412 | -0.5427
-0.39 | -0.09871 | -0.5174
-0.38 | -0.09203 | -0.49332
-0.37 | -0.08656 | -0.47192
-0.36 | -0.08079 | -0.45221
-0.35 | -0.07572 | -0.43157
-0.34 | -0.0709 | -0.41192
-0.33 | -0.06599 | -0.39056
-0.32 | -0.06231 | -0.37188
-0.31 | -0.05807 | -0.353
-0.3 | -0.05386 | -0.33581
-0.29 | -0.05051 | -0.31865
-0.28 | -0.046855 | -0.30379
-0.27 | -0.043706 | -0.28847
-0.26 | -0.040488 | -0.27287
-0.25 | -0.037786 | -0.25741
-0.24 | -0.034842 | -0.24122
-0.23 | -0.032319 | -0.2259
-0.22 | -0.029649 | -0.21288
-0.21 | -0.027296 | -0.19963
-0.2 | -0.025159 | -0.18545
-0.19 | -0.023031 | -0.1728
-0.18 | -0.021112 | -0.16131
-0.17 | -0.019271 | -0.15049
-0.16 | -0.017811 | -0.13863
-0.15 | -0.016033 | -0.12828
-0.14 | -0.014582 | -0.11856
-0.13 | -0.013122 | -0.10816
-0.12 | -0.011906 | -0.10042
-0.11 | -0.010593 | -0.09209
-0.1 | -0.009448 | -0.08391
-0.09 | -0.008349 | -0.07746
-0.08 | -0.007261 | -0.07019
-0.07 | -0.006272 | -0.06437
-0.06 | -0.005368 | -0.0584
-0.05 | -0.0044775 | -0.05325
-0.04 | -0.0036074 | -0.047566
-0.03 | -0.0027166 | -0.043344
-0.02 | -0.0018566 | -0.039199
-0.01 | -0.0009445 | -0.034592
0 | 8.2e-06 | -0.030296
0.01 | 0.0009764 | -0.026674
0.02 | 0.0020571 | -0.023201
0.03 | 0.0031673 | -0.019578
0.04 | 0.0044772 | -0.016132
0.05 | 0.00581 | -0.012133
0.06 | 0.007399 | -0.007825
0.07 | 0.009143 | -0.0027954
0.08 | 0.011167 | 0.0032018
0.09 | 0.013491 | 0.010486
0.1 | 0.016168 | 0.019391
0.11 | 0.019229 | 0.030509
0.12 | 0.022818 | 0.044547
0.13 | 0.026649 | 0.06211
0.14 | 0.031062 | 0.08402
0.15 | 0.036264 | 0.11168
0.16 | 0.042297 | 0.1455
0.17 | 0.049157 | 0.18839
0.18 | 0.056774 | 0.24055
0.19 | 0.06384 | 0.30375
0.2 | 0.07375 | 0.38219
0.21 | 0.08488 | 0.47598
0.22 | 0.09809 | 0.584
0.23 | 0.11315 | 0.7228
0.24 | 0.12931 | 0.8862
0.25 | 0.14802 | 1.0894
0.26 | 0.16905 | 1.3284
0.27 | 0.19313 | 1.616
0.28 | 0.22012 | 1.95
0.29 | 0.24982 | 2.354
0.3 | 0.28494 | 2.8393
0.31 | 0.32288 | 3.4054
0.32 | 0.36504 | 4.0929
0.33 | 0.4144 | 4.9098
0.34 | 0.46785 | 5.815
0.35 | 0.52884 | 6.966
0.36 | 0.5827 | 8.321
0.37 | 0.6629 | 9.966
0.38 | 0.7499 | 11.882
0.39 | 0.8512 | 14.184
0.4 | 0.9642 | 16.895
0.41 | 1.0955 | 20.156
0.42 | 1.2467 | 24.104
0.43 | 1.4136 | 28.782
0.44 | 1.6196 | 34.381
0.45 | 1.8566 | 41.011
0.46 | 2.1318 | 49.167
0.47 | 2.4619 | 58.43
0.48 | 2.8505 | 69.93
0.49 | 3.3194 | 83.63
0.5 | 3.8639 | 99.75