## Diode Characteristic (uA-mm)
VGS (V) | VDS = 0.000 V | VDS = 0.500 V
-1.25 | -4.483 | -11.942
-1.24 | -4.2896 | -11.528
-1.23 | -4.1497 | -11.2
-1.22 | -4.0062 | -10.877
-1.21 | -3.859 | -10.538
-1.2 | -3.7401 | -10.231
-1.19 | -3.5956 | -9.955
-1.18 | -3.4807 | -9.608
-1.17 | -3.3749 | -9.24
-1.16 | -3.2374 | -9.006
-1.15 | -3.1195 | -8.693
-1.14 | -3.0163 | -8.431
-1.13 | -2.9081 | -8.16
-1.12 | -2.7948 | -7.883
-1.11 | -2.6926 | -7.677
-1.1 | -2.5916 | -7.431
-1.09 | -2.5016 | -7.168
-1.08 | -2.4027 | -6.949
-1.07 | -2.3204 | -6.722
-1.06 | -2.2345 | -6.532
-1.05 | -2.1467 | -6.322
-1.04 | -2.0727 | -6.11
-1.03 | -1.9952 | -5.872
-1.02 | -1.9244 | -5.7
-1.01 | -1.8509 | -5.511
-1 | -1.7814 | -5.349
-0.99 | -1.7181 | -5.16
-0.98 | -1.6527 | -5.01
-0.97 | -1.5838 | -4.8041
-0.96 | -1.5327 | -4.6379
-0.95 | -1.4636 | -4.4992
-0.94 | -1.4129 | -4.3578
-0.93 | -1.3485 | -4.2318
-0.92 | -1.2983 | -4.0823
-0.91 | -1.2556 | -3.9425
-0.9 | -1.1972 | -3.8201
-0.89 | -1.152 | -3.6935
-0.88 | -1.1051 | -3.5651
-0.87 | -1.0644 | -3.4326
-0.86 | -1.0184 | -3.3193
-0.85 | -0.9824 | -3.1921
-0.84 | -0.9378 | -3.1022
-0.83 | -0.8977 | -2.9764
-0.82 | -0.8644 | -2.8793
-0.81 | -0.825 | -2.777
-0.8 | -0.7882 | -2.6828
-0.79 | -0.7564 | -2.5922
-0.78 | -0.7251 | -2.4884
-0.77 | -0.6944 | -2.3975
-0.76 | -0.6652 | -2.3219
-0.75 | -0.633 | -2.2282
-0.74 | -0.6064 | -2.1407
-0.73 | -0.5807 | -2.0644
-0.72 | -0.5535 | -1.984
-0.71 | -0.5295 | -1.9178
-0.7 | -0.5055 | -1.8458
-0.69 | -0.48524 | -1.7781
-0.68 | -0.46093 | -1.7128
-0.67 | -0.44291 | -1.6495
-0.66 | -0.41956 | -1.586
-0.65 | -0.40181 | -1.5261
-0.64 | -0.38191 | -1.471
-0.63 | -0.36551 | -1.4123
-0.62 | -0.34843 | -1.3529
-0.61 | -0.33098 | -1.3011
-0.6 | -0.31399 | -1.2522
-0.59 | -0.29984 | -1.2015
-0.58 | -0.28352 | -1.1585
-0.57 | -0.27121 | -1.1133
-0.56 | -0.2559 | -1.0618
-0.55 | -0.24355 | -1.0228
-0.54 | -0.23058 | -0.9812
-0.53 | -0.21928 | -0.9388
-0.52 | -0.20772 | -0.9054
-0.51 | -0.19547 | -0.8665
-0.5 | -0.18616 | -0.8314
-0.49 | -0.17596 | -0.7928
-0.48 | -0.16592 | -0.7619
-0.47 | -0.15608 | -0.729
-0.46 | -0.14835 | -0.701
-0.45 | -0.13986 | -0.6708
-0.44 | -0.13228 | -0.6401
-0.43 | -0.12426 | -0.6118
-0.42 | -0.11712 | -0.589
-0.41 | -0.10932 | -0.567
-0.4 | -0.10259 | -0.5434
-0.39 | -0.09665 | -0.5234
-0.38 | -0.09092 | -0.5027
-0.37 | -0.08573 | -0.48017
-0.36 | -0.08053 | -0.45806
-0.35 | -0.07552 | -0.43935
-0.34 | -0.0707 | -0.41876
-0.33 | -0.06563 | -0.39688
-0.32 | -0.06173 | -0.37979
-0.31 | -0.05732 | -0.36011
-0.3 | -0.05319 | -0.34474
-0.29 | -0.050002 | -0.32437
-0.28 | -0.046267 | -0.30878
-0.27 | -0.043082 | -0.29198
-0.26 | -0.039682 | -0.27731
-0.25 | -0.036924 | -0.26019
-0.24 | -0.034143 | -0.24456
-0.23 | -0.031642 | -0.23218
-0.22 | -0.029321 | -0.21652
-0.21 | -0.027032 | -0.20184
-0.2 | -0.0248 | -0.18804
-0.19 | -0.022632 | -0.17765
-0.18 | -0.020823 | -0.16387
-0.17 | -0.019009 | -0.15113
-0.16 | -0.01726 | -0.13957
-0.15 | -0.015742 | -0.12939
-0.14 | -0.014292 | -0.1196
-0.13 | -0.012796 | -0.10912
-0.12 | -0.011528 | -0.1006
-0.11 | -0.010384 | -0.09231
-0.1 | -0.009252 | -0.08427
-0.09 | -0.008154 | -0.0767
-0.08 | -0.007111 | -0.07025
-0.07 | -0.006197 | -0.06436
-0.06 | -0.005252 | -0.05831
-0.05 | -0.0043462 | -0.05361
-0.04 | -0.003472 | -0.04791
-0.03 | -0.0026396 | -0.043262
-0.02 | -0.0017687 | -0.039148
-0.01 | -0.0009235 | -0.034768
0 | -1.32e-05 | -0.031014
0.01 | 0.0009169 | -0.02743
0.02 | 0.0019752 | -0.023874
0.03 | 0.0030852 | -0.020168
0.04 | 0.0043539 | -0.016637
0.05 | 0.0056756 | -0.012547
0.06 | 0.007154 | -0.007983
0.07 | 0.008976 | -0.0030466
0.08 | 0.010972 | 0.0029046
0.09 | 0.013242 | 0.009951
0.1 | 0.015865 | 0.019162
0.11 | 0.018822 | 0.030351
0.12 | 0.022161 | 0.044562
0.13 | 0.026126 | 0.0618
0.14 | 0.03065 | 0.0841
0.15 | 0.035589 | 0.11164
0.16 | 0.041469 | 0.14616
0.17 | 0.048177 | 0.1892
0.18 | 0.055608 | 0.24153
0.19 | 0.0629 | 0.30569
0.2 | 0.07332 | 0.3848
0.21 | 0.08467 | 0.48089
0.22 | 0.09721 | 0.5911
0.23 | 0.11217 | 0.7313
0.24 | 0.1283 | 0.8995
0.25 | 0.14715 | 1.1037
0.26 | 0.16782 | 1.3462
0.27 | 0.19169 | 1.633
0.28 | 0.2181 | 1.9821
0.29 | 0.24782 | 2.389
0.3 | 0.28094 | 2.8814
0.31 | 0.3193 | 3.4661
0.32 | 0.36374 | 4.1591
0.33 | 0.41045 | 4.9969
0.34 | 0.4664 | 5.93
0.35 | 0.52538 | 7.09
0.36 | 0.5851 | 8.477
0.37 | 0.6644 | 10.146
0.38 | 0.7536 | 12.112
0.39 | 0.8531 | 14.468
0.4 | 0.9683 | 17.251
0.41 | 1.1023 | 20.571
0.42 | 1.2512 | 24.591
0.43 | 1.4287 | 29.385
0.44 | 1.6331 | 35.033
0.45 | 1.8717 | 41.86
0.46 | 2.1544 | 50.088
0.47 | 2.4857 | 59.5
0.48 | 2.8736 | 71.21
0.49 | 3.3566 | 85.03
0.5 | 3.9228 | 101.46