## Diode Characteristic (uA-mm)
VGS (V) | VDS = 0.000 V | VDS = 0.500 V
-1.25 | -4.4545 | -11.823
-1.24 | -4.3162 | -11.43
-1.23 | -4.1551 | -11.126
-1.22 | -4.021 | -10.777
-1.21 | -3.8674 | -10.382
-1.2 | -3.7297 | -10.102
-1.19 | -3.618 | -9.808
-1.18 | -3.498 | -9.48
-1.17 | -3.3593 | -9.211
-1.16 | -3.245 | -8.892
-1.15 | -3.1221 | -8.59
-1.14 | -3.005 | -8.355
-1.13 | -2.8867 | -8.093
-1.12 | -2.7974 | -7.823
-1.11 | -2.6994 | -7.594
-1.1 | -2.6099 | -7.36
-1.09 | -2.5182 | -7.091
-1.08 | -2.4158 | -6.871
-1.07 | -2.3333 | -6.643
-1.06 | -2.2476 | -6.414
-1.05 | -2.1625 | -6.235
-1.04 | -2.081 | -6.009
-1.03 | -1.989 | -5.821
-1.02 | -1.9147 | -5.6
-1.01 | -1.8472 | -5.454
-1 | -1.7814 | -5.252
-0.99 | -1.7156 | -5.083
-0.98 | -1.6369 | -4.9106
-0.97 | -1.5844 | -4.7757
-0.96 | -1.5212 | -4.6078
-0.95 | -1.4632 | -4.4416
-0.94 | -1.4068 | -4.2945
-0.93 | -1.3469 | -4.143
-0.92 | -1.2983 | -4.0071
-0.91 | -1.2456 | -3.8549
-0.9 | -1.1938 | -3.7296
-0.89 | -1.1459 | -3.6212
-0.88 | -1.1068 | -3.4909
-0.87 | -1.0578 | -3.3709
-0.86 | -1.0058 | -3.2516
-0.85 | -0.9754 | -3.1302
-0.84 | -0.9323 | -3.0259
-0.83 | -0.8954 | -2.9172
-0.82 | -0.8559 | -2.8145
-0.81 | -0.826 | -2.7241
-0.8 | -0.7898 | -2.6263
-0.79 | -0.7582 | -2.5272
-0.78 | -0.7231 | -2.4384
-0.77 | -0.6931 | -2.3378
-0.76 | -0.6613 | -2.2665
-0.75 | -0.6319 | -2.1893
-0.74 | -0.6056 | -2.1057
-0.73 | -0.5793 | -2.034
-0.72 | -0.559 | -1.9652
-0.71 | -0.5294 | -1.8776
-0.7 | -0.5068 | -1.8129
-0.69 | -0.48634 | -1.7414
-0.68 | -0.46165 | -1.6798
-0.67 | -0.43946 | -1.6208
-0.66 | -0.41715 | -1.5609
-0.65 | -0.4016 | -1.5098
-0.64 | -0.3816 | -1.4454
-0.63 | -0.36356 | -1.3923
-0.62 | -0.3466 | -1.3475
-0.61 | -0.33019 | -1.2867
-0.6 | -0.31106 | -1.2452
-0.59 | -0.29526 | -1.1908
-0.58 | -0.28056 | -1.1431
-0.57 | -0.26837 | -1.1009
-0.56 | -0.25471 | -1.0551
-0.55 | -0.24077 | -1.0163
-0.54 | -0.2289 | -0.9807
-0.53 | -0.21668 | -0.9352
-0.52 | -0.20493 | -0.9031
-0.51 | -0.19484 | -0.864
-0.5 | -0.18412 | -0.8261
-0.49 | -0.17391 | -0.7933
-0.48 | -0.16366 | -0.7626
-0.47 | -0.15547 | -0.7324
-0.46 | -0.14689 | -0.6983
-0.45 | -0.13851 | -0.6721
-0.44 | -0.13018 | -0.6489
-0.43 | -0.12282 | -0.6171
-0.42 | -0.1155 | -0.5964
-0.41 | -0.1083 | -0.5628
-0.4 | -0.10169 | -0.5426
-0.39 | -0.09497 | -0.5189
-0.38 | -0.0893 | -0.49757
-0.37 | -0.08389 | -0.47872
-0.36 | -0.07872 | -0.45669
-0.35 | -0.0738 | -0.43571
-0.34 | -0.06952 | -0.41516
-0.33 | -0.06361 | -0.39334
-0.32 | -0.06018 | -0.3784
-0.31 | -0.05582 | -0.36222
-0.3 | -0.05234 | -0.3454
-0.29 | -0.048803 | -0.3285
-0.28 | -0.045521 | -0.31197
-0.27 | -0.042214 | -0.29444
-0.26 | -0.039232 | -0.27881
-0.25 | -0.036258 | -0.26507
-0.24 | -0.033717 | -0.24763
-0.23 | -0.031065 | -0.23481
-0.22 | -0.028453 | -0.2191
-0.21 | -0.026257 | -0.2063
-0.2 | -0.024066 | -0.1945
-0.19 | -0.022137 | -0.17895
-0.18 | -0.020334 | -0.16714
-0.17 | -0.01864 | -0.15515
-0.16 | -0.016931 | -0.14356
-0.15 | -0.015331 | -0.13402
-0.14 | -0.013914 | -0.12345
-0.13 | -0.012619 | -0.11431
-0.12 | -0.011386 | -0.10436
-0.11 | -0.01014 | -0.09724
-0.1 | -0.008994 | -0.08902
-0.09 | -0.007968 | -0.08062
-0.08 | -0.006982 | -0.07439
-0.07 | -0.006036 | -0.06715
-0.06 | -0.005125 | -0.06131
-0.05 | -0.0042576 | -0.05557
-0.04 | -0.0034572 | -0.05005
-0.03 | -0.0026037 | -0.045349
-0.02 | -0.001784 | -0.040405
-0.01 | -0.0009074 | -0.035903
0 | 6.6e-06 | -0.031691
0.01 | 0.0009322 | -0.027734
0.02 | 0.0019624 | -0.024334
0.03 | 0.0030375 | -0.020814
0.04 | 0.0042644 | -0.016915
0.05 | 0.0055667 | -0.0129
0.06 | 0.006997 | -0.008531
0.07 | 0.008716 | -0.0035018
0.08 | 0.010636 | 0.0022803
0.09 | 0.012826 | 0.009463
0.1 | 0.015386 | 0.018279
0.11 | 0.01821 | 0.029358
0.12 | 0.021501 | 0.043589
0.13 | 0.025195 | 0.061
0.14 | 0.029384 | 0.08273
0.15 | 0.034386 | 0.11069
0.16 | 0.04006 | 0.14562
0.17 | 0.046308 | 0.18865
0.18 | 0.053391 | 0.24149
0.19 | 0.0604 | 0.30683
0.2 | 0.07016 | 0.38641
0.21 | 0.08098 | 0.48559
0.22 | 0.09313 | 0.5967
0.23 | 0.10714 | 0.7419
0.24 | 0.12256 | 0.9172
0.25 | 0.14106 | 1.1257
0.26 | 0.16072 | 1.3817
0.27 | 0.18299 | 1.6842
0.28 | 0.2095 | 2.0461
0.29 | 0.2374 | 2.4774
0.3 | 0.27036 | 3.0014
0.31 | 0.30754 | 3.6263
0.32 | 0.3479 | 4.3653
0.33 | 0.3943 | 5.2551
0.34 | 0.44699 | 6.259
0.35 | 0.50773 | 7.526
0.36 | 0.5683 | 9.024
0.37 | 0.6453 | 10.843
0.38 | 0.7336 | 13.011
0.39 | 0.8257 | 15.556
0.4 | 0.9398 | 18.635
0.41 | 1.0669 | 22.32
0.42 | 1.217 | 26.757
0.43 | 1.3852 | 32.089
0.44 | 1.5874 | 38.433
0.45 | 1.8182 | 46.086
0.46 | 2.0954 | 55.21
0.47 | 2.4295 | 65.94
0.48 | 2.8195 | 79.18
0.49 | 3.2745 | 94.58
0.5 | 3.8351 | 113.34