## Diode Characteristic (uA-mm)
VGS (V) | VDS = 0.000 V | VDS = 0.500 V
-1.25 | -4.0189 | -10.449
-1.24 | -3.8749 | -10.137
-1.23 | -3.7474 | -9.871
-1.22 | -3.6586 | -9.568
-1.21 | -3.4954 | -9.24
-1.2 | -3.3817 | -8.963
-1.19 | -3.2506 | -8.72
-1.18 | -3.1405 | -8.418
-1.17 | -3.0492 | -8.134
-1.16 | -2.9383 | -7.943
-1.15 | -2.8348 | -7.652
-1.14 | -2.7335 | -7.436
-1.13 | -2.6351 | -7.207
-1.12 | -2.5325 | -7.001
-1.11 | -2.4485 | -6.781
-1.1 | -2.3631 | -6.541
-1.09 | -2.2714 | -6.319
-1.08 | -2.198 | -6.116
-1.07 | -2.1154 | -5.95
-1.06 | -2.0342 | -5.757
-1.05 | -1.965 | -5.576
-1.04 | -1.8944 | -5.369
-1.03 | -1.8225 | -5.215
-1.02 | -1.7543 | -5.046
-1.01 | -1.7013 | -4.8697
-1 | -1.6271 | -4.7111
-0.99 | -1.5754 | -4.5683
-0.98 | -1.5222 | -4.4125
-0.97 | -1.4582 | -4.258
-0.96 | -1.4034 | -4.1137
-0.95 | -1.3541 | -3.9771
-0.94 | -1.2992 | -3.8468
-0.93 | -1.2425 | -3.7242
-0.92 | -1.196 | -3.5893
-0.91 | -1.1449 | -3.4675
-0.9 | -1.1035 | -3.357
-0.89 | -1.0614 | -3.2519
-0.88 | -1.019 | -3.1196
-0.87 | -0.9817 | -3.0297
-0.86 | -0.9368 | -2.9158
-0.85 | -0.9 | -2.8205
-0.84 | -0.8592 | -2.7398
-0.83 | -0.8253 | -2.6312
-0.82 | -0.7947 | -2.5406
-0.81 | -0.7652 | -2.4483
-0.8 | -0.7319 | -2.3606
-0.79 | -0.7062 | -2.2836
-0.78 | -0.6747 | -2.2037
-0.77 | -0.6409 | -2.1326
-0.76 | -0.6156 | -2.0471
-0.75 | -0.5926 | -1.9693
-0.74 | -0.5637 | -1.9113
-0.73 | -0.5389 | -1.8258
-0.72 | -0.5163 | -1.7588
-0.71 | -0.49593 | -1.6886
-0.7 | -0.47182 | -1.6204
-0.69 | -0.44919 | -1.5667
-0.68 | -0.43188 | -1.5191
-0.67 | -0.40824 | -1.4554
-0.66 | -0.39314 | -1.4064
-0.65 | -0.37466 | -1.3501
-0.64 | -0.35733 | -1.2998
-0.63 | -0.34071 | -1.248
-0.62 | -0.32457 | -1.2025
-0.61 | -0.30784 | -1.1553
-0.6 | -0.29318 | -1.1066
-0.59 | -0.27885 | -1.0671
-0.58 | -0.26471 | -1.0314
-0.57 | -0.25256 | -0.9872
-0.56 | -0.24066 | -0.9509
-0.55 | -0.22756 | -0.9087
-0.54 | -0.21509 | -0.8723
-0.53 | -0.20577 | -0.8419
-0.52 | -0.19387 | -0.8065
-0.51 | -0.18272 | -0.7743
-0.5 | -0.17432 | -0.7429
-0.49 | -0.16439 | -0.7127
-0.48 | -0.15557 | -0.6895
-0.47 | -0.14681 | -0.66
-0.46 | -0.13866 | -0.6327
-0.45 | -0.13088 | -0.6063
-0.44 | -0.12262 | -0.5799
-0.43 | -0.1163 | -0.5525
-0.42 | -0.10936 | -0.5338
-0.41 | -0.10264 | -0.5096
-0.4 | -0.09638 | -0.49055
-0.39 | -0.09032 | -0.47137
-0.38 | -0.08553 | -0.44688
-0.37 | -0.08 | -0.42777
-0.36 | -0.0747 | -0.41295
-0.35 | -0.07032 | -0.39354
-0.34 | -0.06611 | -0.37637
-0.33 | -0.06196 | -0.35757
-0.32 | -0.0575 | -0.34023
-0.31 | -0.05379 | -0.32517
-0.3 | -0.05035 | -0.30532
-0.29 | -0.046778 | -0.29147
-0.28 | -0.043438 | -0.27904
-0.27 | -0.040388 | -0.26198
-0.26 | -0.037256 | -0.24848
-0.25 | -0.034392 | -0.23271
-0.24 | -0.031908 | -0.21977
-0.23 | -0.029614 | -0.20651
-0.22 | -0.027311 | -0.19209
-0.21 | -0.025039 | -0.18127
-0.2 | -0.023254 | -0.16985
-0.19 | -0.021256 | -0.1588
-0.18 | -0.019467 | -0.14677
-0.17 | -0.017741 | -0.13568
-0.16 | -0.016228 | -0.12631
-0.15 | -0.014741 | -0.11662
-0.14 | -0.013328 | -0.10781
-0.13 | -0.011995 | -0.09809
-0.12 | -0.01087 | -0.09025
-0.11 | -0.009676 | -0.08275
-0.1 | -0.008662 | -0.07531
-0.09 | -0.00757 | -0.06907
-0.08 | -0.006649 | -0.06364
-0.07 | -0.005795 | -0.05776
-0.06 | -0.0049252 | -0.05259
-0.05 | -0.0040711 | -0.047163
-0.04 | -0.003275 | -0.043118
-0.03 | -0.0024604 | -0.038642
-0.02 | -0.0016806 | -0.034725
-0.01 | -0.00087 | -0.030921
0 | -3.06e-05 | -0.027176
0.01 | 0.0008864 | -0.023921
0.02 | 0.0018157 | -0.020706
0.03 | 0.0028648 | -0.017683
0.04 | 0.0039884 | -0.01434
0.05 | 0.0052902 | -0.010703
0.06 | 0.006592 | -0.006705
0.07 | 0.008244 | -0.00178
0.08 | 0.009992 | 0.00396
0.09 | 0.012162 | 0.010882
0.1 | 0.014542 | 0.019483
0.11 | 0.017243 | 0.030302
0.12 | 0.020405 | 0.044568
0.13 | 0.024048 | 0.06162
0.14 | 0.028107 | 0.08354
0.15 | 0.032984 | 0.11152
0.16 | 0.038377 | 0.1468
0.17 | 0.044555 | 0.19027
0.18 | 0.051621 | 0.24336
0.19 | 0.05844 | 0.30933
0.2 | 0.06794 | 0.39027
0.21 | 0.0788 | 0.49125
0.22 | 0.09081 | 0.6036
0.23 | 0.10448 | 0.7508
0.24 | 0.12006 | 0.9291
0.25 | 0.13712 | 1.1379
0.26 | 0.15637 | 1.3952
0.27 | 0.17903 | 1.7025
0.28 | 0.20396 | 2.0664
0.29 | 0.23208 | 2.5115
0.3 | 0.26395 | 3.0441
0.31 | 0.29875 | 3.6765
0.32 | 0.34044 | 4.4188
0.33 | 0.38704 | 5.3283
0.34 | 0.43747 | 6.35
0.35 | 0.49595 | 7.627
0.36 | 0.5598 | 9.165
0.37 | 0.6214 | 11.002
0.38 | 0.7079 | 13.196
0.39 | 0.8008 | 15.807
0.4 | 0.9124 | 18.923
0.41 | 1.0373 | 22.673
0.42 | 1.184 | 27.143
0.43 | 1.3489 | 32.577
0.44 | 1.5477 | 39.039
0.45 | 1.7802 | 46.798
0.46 | 2.0459 | 56.086
0.47 | 2.3705 | 66.92
0.48 | 2.7439 | 80.35
0.49 | 3.2048 | 95.94
0.5 | 3.7584 | 115.04