## Diode Characteristic (uA-mm)
VGS (V) | VDS = 0.000 V | VDS = 0.500 V
-1.25 | -3.5694 | -9.045
-1.24 | -3.4449 | -8.747
-1.23 | -3.3246 | -8.449
-1.22 | -3.2138 | -8.232
-1.21 | -3.1284 | -7.972
-1.2 | -3.0107 | -7.757
-1.19 | -2.9018 | -7.495
-1.18 | -2.807 | -7.313
-1.17 | -2.7099 | -7.095
-1.16 | -2.6041 | -6.883
-1.15 | -2.5329 | -6.682
-1.14 | -2.4367 | -6.49
-1.13 | -2.3602 | -6.282
-1.12 | -2.2844 | -6.1
-1.11 | -2.1981 | -5.879
-1.1 | -2.1228 | -5.709
-1.09 | -2.0455 | -5.514
-1.08 | -1.9728 | -5.359
-1.07 | -1.9105 | -5.19
-1.06 | -1.8478 | -5.023
-1.05 | -1.7843 | -4.8623
-1.04 | -1.707 | -4.7154
-1.03 | -1.6442 | -4.5859
-1.02 | -1.5918 | -4.4443
-1.01 | -1.531 | -4.2905
-1 | -1.4624 | -4.1541
-0.99 | -1.4193 | -4.0199
-0.98 | -1.3713 | -3.8781
-0.97 | -1.3172 | -3.7678
-0.96 | -1.2707 | -3.6536
-0.95 | -1.221 | -3.5469
-0.94 | -1.1714 | -3.4245
-0.93 | -1.1304 | -3.3135
-0.92 | -1.086 | -3.185
-0.91 | -1.0513 | -3.0913
-0.9 | -1.0117 | -2.9852
-0.89 | -0.9741 | -2.8764
-0.88 | -0.9322 | -2.7737
-0.87 | -0.8963 | -2.695
-0.86 | -0.856 | -2.615
-0.85 | -0.8202 | -2.5431
-0.84 | -0.7912 | -2.447
-0.83 | -0.7597 | -2.3741
-0.82 | -0.7259 | -2.2713
-0.81 | -0.7005 | -2.2058
-0.8 | -0.6675 | -2.1328
-0.79 | -0.6429 | -2.0569
-0.78 | -0.6157 | -1.9788
-0.77 | -0.5902 | -1.9084
-0.76 | -0.5644 | -1.8438
-0.75 | -0.5426 | -1.7818
-0.74 | -0.5229 | -1.7207
-0.73 | -0.49806 | -1.6616
-0.72 | -0.48053 | -1.6072
-0.71 | -0.4563 | -1.5565
-0.7 | -0.43713 | -1.4975
-0.69 | -0.41847 | -1.4455
-0.68 | -0.40019 | -1.3938
-0.67 | -0.38186 | -1.3433
-0.66 | -0.36389 | -1.2936
-0.65 | -0.3475 | -1.2427
-0.64 | -0.33205 | -1.2029
-0.63 | -0.31774 | -1.1521
-0.62 | -0.30282 | -1.1152
-0.61 | -0.28749 | -1.073
-0.6 | -0.27591 | -1.0328
-0.59 | -0.26126 | -0.9985
-0.58 | -0.25053 | -0.9648
-0.57 | -0.23722 | -0.9278
-0.56 | -0.22523 | -0.8911
-0.55 | -0.21419 | -0.8549
-0.54 | -0.20163 | -0.8168
-0.53 | -0.19183 | -0.7798
-0.52 | -0.18208 | -0.7513
-0.51 | -0.17257 | -0.7257
-0.5 | -0.16401 | -0.6973
-0.49 | -0.15527 | -0.6664
-0.48 | -0.14599 | -0.639
-0.47 | -0.1382 | -0.6209
-0.46 | -0.13171 | -0.5923
-0.45 | -0.12434 | -0.5663
-0.44 | -0.117 | -0.5463
-0.43 | -0.1096 | -0.5203
-0.42 | -0.10356 | -0.5014
-0.41 | -0.0978 | -0.48569
-0.4 | -0.09265 | -0.46232
-0.39 | -0.08675 | -0.44662
-0.38 | -0.08123 | -0.42743
-0.37 | -0.07684 | -0.40587
-0.36 | -0.0719 | -0.38584
-0.35 | -0.06772 | -0.37178
-0.34 | -0.06312 | -0.35411
-0.33 | -0.0592 | -0.33893
-0.32 | -0.05543 | -0.3235
-0.31 | -0.05211 | -0.30878
-0.3 | -0.048546 | -0.29396
-0.29 | -0.045253 | -0.27743
-0.28 | -0.042217 | -0.26224
-0.27 | -0.038954 | -0.24756
-0.26 | -0.036516 | -0.23433
-0.25 | -0.033888 | -0.22144
-0.24 | -0.031295 | -0.20879
-0.23 | -0.02918 | -0.19472
-0.22 | -0.026874 | -0.18302
-0.21 | -0.024825 | -0.17162
-0.2 | -0.022792 | -0.15935
-0.19 | -0.020987 | -0.14796
-0.18 | -0.019352 | -0.13705
-0.17 | -0.017718 | -0.12787
-0.16 | -0.016049 | -0.11825
-0.15 | -0.014644 | -0.11018
-0.14 | -0.013251 | -0.10044
-0.13 | -0.011871 | -0.09397
-0.12 | -0.010702 | -0.08402
-0.11 | -0.009531 | -0.07752
-0.1 | -0.008567 | -0.07159
-0.09 | -0.007529 | -0.06463
-0.08 | -0.006618 | -0.06006
-0.07 | -0.005712 | -0.0545
-0.06 | -0.0048745 | -0.048973
-0.05 | -0.0040442 | -0.044077
-0.04 | -0.003248 | -0.039445
-0.03 | -0.0024614 | -0.035581
-0.02 | -0.001656 | -0.031977
-0.01 | -0.0008381 | -0.028293
0 | 2.01e-05 | -0.025144
0.01 | 0.0008602 | -0.022204
0.02 | 0.0017995 | -0.019398
0.03 | 0.0027859 | -0.016425
0.04 | 0.0038715 | -0.013159
0.05 | 0.0050715 | -0.009608
0.06 | 0.006406 | -0.005561
0.07 | 0.007887 | -0.0008126
0.08 | 0.009733 | 0.0045933
0.09 | 0.011677 | 0.011341
0.1 | 0.013913 | 0.020006
0.11 | 0.016305 | 0.030604
0.12 | 0.019313 | 0.044416
0.13 | 0.022711 | 0.06104
0.14 | 0.026502 | 0.08306
0.15 | 0.030658 | 0.11011
0.16 | 0.035792 | 0.14389
0.17 | 0.041286 | 0.18697
0.18 | 0.047815 | 0.2382
0.19 | 0.054958 | 0.30312
0.2 | 0.06284 | 0.38119
0.21 | 0.07212 | 0.47951
0.22 | 0.08324 | 0.5913
0.23 | 0.09562 | 0.7327
0.24 | 0.10979 | 0.9084
0.25 | 0.12637 | 1.1192
0.26 | 0.14356 | 1.3688
0.27 | 0.16385 | 1.6708
0.28 | 0.18638 | 2.0309
0.29 | 0.21216 | 2.4653
0.3 | 0.24265 | 2.9888
0.31 | 0.27457 | 3.6139
0.32 | 0.31258 | 4.3595
0.33 | 0.35418 | 5.2541
0.34 | 0.40273 | 6.285
0.35 | 0.45619 | 7.569
0.36 | 0.51737 | 9.107
0.37 | 0.5792 | 10.94
0.38 | 0.6598 | 13.142
0.39 | 0.7495 | 15.766
0.4 | 0.8539 | 18.876
0.41 | 0.9713 | 22.653
0.42 | 1.1086 | 27.252
0.43 | 1.2748 | 32.705
0.44 | 1.4628 | 39.204
0.45 | 1.6892 | 47.067
0.46 | 1.9493 | 56.569
0.47 | 2.2623 | 67.59
0.48 | 2.6371 | 81.03
0.49 | 3.0811 | 97.13
0.5 | 3.621 | 116.58