## Diode Characteristic (uA-mm)
VGS (V) | VDS = 0.000 V | VDS = 0.500 V
-1.25 | -7.873 | -23.553
-1.24 | -7.543 | -22.639
-1.23 | -7.264 | -21.791
-1.22 | -6.97 | -21.096
-1.21 | -6.698 | -20.5
-1.2 | -6.419 | -19.737
-1.19 | -6.191 | -19.096
-1.18 | -5.91 | -18.441
-1.17 | -5.691 | -17.831
-1.16 | -5.453 | -17.084
-1.15 | -5.261 | -16.509
-1.14 | -5.034 | -16.011
-1.13 | -4.8284 | -15.513
-1.12 | -4.6303 | -14.927
-1.11 | -4.4456 | -14.368
-1.1 | -4.2419 | -13.913
-1.09 | -4.0883 | -13.499
-1.08 | -3.9109 | -13.043
-1.07 | -3.7516 | -12.514
-1.06 | -3.611 | -12.105
-1.05 | -3.4667 | -11.686
-1.04 | -3.326 | -11.278
-1.03 | -3.1607 | -10.827
-1.02 | -3.0267 | -10.469
-1.01 | -2.905 | -10.121
-1 | -2.7703 | -9.738
-0.99 | -2.6509 | -9.442
-0.98 | -2.5448 | -9.064
-0.97 | -2.4343 | -8.742
-0.96 | -2.3314 | -8.398
-0.95 | -2.2316 | -8.109
-0.94 | -2.1279 | -7.76
-0.93 | -2.0431 | -7.475
-0.92 | -1.9522 | -7.229
-0.91 | -1.8627 | -6.984
-0.9 | -1.7861 | -6.687
-0.89 | -1.7022 | -6.466
-0.88 | -1.6223 | -6.201
-0.87 | -1.5489 | -5.946
-0.86 | -1.4767 | -5.74
-0.85 | -1.4102 | -5.511
-0.84 | -1.3464 | -5.31
-0.83 | -1.2809 | -5.104
-0.82 | -1.2224 | -4.9055
-0.81 | -1.1637 | -4.7224
-0.8 | -1.109 | -4.5284
-0.79 | -1.0647 | -4.3409
-0.78 | -1.0112 | -4.1714
-0.77 | -0.965 | -4.0177
-0.76 | -0.9161 | -3.8711
-0.75 | -0.8675 | -3.7056
-0.74 | -0.8269 | -3.5377
-0.73 | -0.7859 | -3.4078
-0.72 | -0.7497 | -3.2653
-0.71 | -0.7084 | -3.1316
-0.7 | -0.6706 | -2.9967
-0.69 | -0.6412 | -2.8881
-0.68 | -0.6082 | -2.7597
-0.67 | -0.5767 | -2.6445
-0.66 | -0.546 | -2.5353
-0.65 | -0.5208 | -2.4217
-0.64 | -0.49641 | -2.3217
-0.63 | -0.4696 | -2.2346
-0.62 | -0.44444 | -2.1293
-0.61 | -0.42193 | -2.0257
-0.6 | -0.39899 | -1.9406
-0.59 | -0.37745 | -1.8683
-0.58 | -0.35547 | -1.7907
-0.57 | -0.337 | -1.7138
-0.56 | -0.31794 | -1.6331
-0.55 | -0.30212 | -1.5657
-0.54 | -0.28608 | -1.4858
-0.53 | -0.26914 | -1.435
-0.52 | -0.25311 | -1.3667
-0.51 | -0.24094 | -1.3042
-0.5 | -0.22779 | -1.2473
-0.49 | -0.21424 | -1.1955
-0.48 | -0.20068 | -1.143
-0.47 | -0.18834 | -1.0885
-0.46 | -0.17714 | -1.0436
-0.45 | -0.16625 | -0.9867
-0.44 | -0.15584 | -0.9457
-0.43 | -0.14643 | -0.9008
-0.42 | -0.13787 | -0.8635
-0.41 | -0.12981 | -0.8233
-0.4 | -0.12108 | -0.781
-0.39 | -0.11261 | -0.7452
-0.38 | -0.10578 | -0.7065
-0.37 | -0.09936 | -0.6741
-0.36 | -0.09281 | -0.6448
-0.35 | -0.08658 | -0.6154
-0.34 | -0.08114 | -0.5827
-0.33 | -0.07489 | -0.5587
-0.32 | -0.07007 | -0.5323
-0.31 | -0.0652 | -0.502
-0.3 | -0.06057 | -0.4774
-0.29 | -0.05606 | -0.45389
-0.28 | -0.05212 | -0.42927
-0.27 | -0.048295 | -0.4098
-0.26 | -0.044722 | -0.38868
-0.25 | -0.041306 | -0.36607
-0.24 | -0.038208 | -0.34615
-0.23 | -0.035351 | -0.32939
-0.22 | -0.032632 | -0.30674
-0.21 | -0.02995 | -0.28987
-0.2 | -0.027595 | -0.27199
-0.19 | -0.025379 | -0.25494
-0.18 | -0.022923 | -0.23954
-0.17 | -0.021033 | -0.22263
-0.16 | -0.019197 | -0.20754
-0.15 | -0.017359 | -0.19299
-0.14 | -0.015547 | -0.1794
-0.13 | -0.014026 | -0.1677
-0.12 | -0.012735 | -0.15545
-0.11 | -0.011423 | -0.14204
-0.1 | -0.010089 | -0.12956
-0.09 | -0.00895 | -0.11879
-0.08 | -0.007818 | -0.10922
-0.07 | -0.006843 | -0.09965
-0.06 | -0.005764 | -0.092
-0.05 | -0.0047916 | -0.0833
-0.04 | -0.0038976 | -0.07545
-0.03 | -0.0029366 | -0.06907
-0.02 | -0.0020183 | -0.06213
-0.01 | -0.0010035 | -0.05576
0 | -3.36e-05 | -0.04994
0.01 | 0.001074 | -0.043978
0.02 | 0.002205 | -0.038912
0.03 | 0.0035505 | -0.033516
0.04 | 0.0049221 | -0.028442
0.05 | 0.006514 | -0.02356
0.06 | 0.008336 | -0.018342
0.07 | 0.01036 | -0.012443
0.08 | 0.012657 | -0.005706
0.09 | 0.015468 | 0.0025345
0.1 | 0.018548 | 0.011898
0.11 | 0.021896 | 0.023038
0.12 | 0.025935 | 0.03714
0.13 | 0.030678 | 0.054586
0.14 | 0.035865 | 0.0756
0.15 | 0.041946 | 0.10327
0.16 | 0.048779 | 0.13771
0.17 | 0.056634 | 0.17923
0.18 | 0.06456 | 0.23101
0.19 | 0.07445 | 0.29403
0.2 | 0.08633 | 0.37208
0.21 | 0.09985 | 0.46919
0.22 | 0.11449 | 0.5775
0.23 | 0.13208 | 0.7183
0.24 | 0.1512 | 0.8881
0.25 | 0.17368 | 1.0907
0.26 | 0.19909 | 1.338
0.27 | 0.22691 | 1.6302
0.28 | 0.25837 | 1.9818
0.29 | 0.29253 | 2.3967
0.3 | 0.33494 | 2.9026
0.31 | 0.37877 | 3.4942
0.32 | 0.42867 | 4.1931
0.33 | 0.48471 | 5.0543
0.34 | 0.54627 | 6.004
0.35 | 0.6059 | 7.191
0.36 | 0.6851 | 8.615
0.37 | 0.7744 | 10.328
0.38 | 0.88 | 12.362
0.39 | 0.9952 | 14.739
0.4 | 1.1267 | 17.627
0.41 | 1.2713 | 21.033
0.42 | 1.4454 | 25.207
0.43 | 1.6489 | 30.125
0.44 | 1.8745 | 36.009
0.45 | 2.1454 | 43.073
0.46 | 2.4612 | 51.49
0.47 | 2.8395 | 61.39
0.48 | 3.277 | 73.7
0.49 | 3.8188 | 87.9
0.5 | 4.4576 | 105.24