## Diode Characteristic (uA-mm)
VGS (V) | VDS = 0.000 V | VDS = 0.500 V
-1.25 | -7.596 | -21.902
-1.24 | -7.291 | -21.146
-1.23 | -7.006 | -20.492
-1.22 | -6.736 | -19.721
-1.21 | -6.458 | -19.078
-1.2 | -6.208 | -18.435
-1.19 | -5.969 | -17.79
-1.18 | -5.745 | -17.251
-1.17 | -5.521 | -16.662
-1.16 | -5.301 | -16.102
-1.15 | -5.069 | -15.582
-1.14 | -4.8736 | -14.99
-1.13 | -4.6713 | -14.486
-1.12 | -4.4818 | -14.035
-1.11 | -4.3297 | -13.505
-1.1 | -4.1349 | -13.088
-1.09 | -3.9766 | -12.686
-1.08 | -3.8218 | -12.237
-1.07 | -3.6648 | -11.798
-1.06 | -3.5047 | -11.323
-1.05 | -3.3746 | -10.914
-1.04 | -3.2217 | -10.534
-1.03 | -3.0842 | -10.156
-1.02 | -2.9752 | -9.781
-1.01 | -2.8348 | -9.472
-1 | -2.7318 | -9.149
-0.99 | -2.6012 | -8.782
-0.98 | -2.5 | -8.512
-0.97 | -2.3843 | -8.196
-0.96 | -2.2855 | -7.894
-0.95 | -2.1999 | -7.664
-0.94 | -2.0978 | -7.333
-0.93 | -2.0139 | -7.068
-0.92 | -1.9164 | -6.824
-0.91 | -1.8315 | -6.571
-0.9 | -1.7544 | -6.312
-0.89 | -1.6768 | -6.088
-0.88 | -1.6038 | -5.833
-0.87 | -1.5257 | -5.662
-0.86 | -1.4597 | -5.39
-0.85 | -1.3975 | -5.194
-0.84 | -1.3327 | -5.0032
-0.83 | -1.2676 | -4.813
-0.82 | -1.2088 | -4.6294
-0.81 | -1.1544 | -4.4676
-0.8 | -1.1093 | -4.2829
-0.79 | -1.0514 | -4.0959
-0.78 | -1.0021 | -3.9402
-0.77 | -0.9575 | -3.7821
-0.76 | -0.9118 | -3.6325
-0.75 | -0.8675 | -3.4915
-0.74 | -0.8274 | -3.3505
-0.73 | -0.7872 | -3.2291
-0.72 | -0.751 | -3.0944
-0.71 | -0.7153 | -2.9688
-0.7 | -0.6805 | -2.8531
-0.69 | -0.643 | -2.7454
-0.68 | -0.6134 | -2.6247
-0.67 | -0.5799 | -2.5164
-0.66 | -0.5531 | -2.4012
-0.65 | -0.5219 | -2.2986
-0.64 | -0.50157 | -2.2003
-0.63 | -0.47631 | -2.1093
-0.62 | -0.4525 | -2.0168
-0.61 | -0.4261 | -1.9382
-0.6 | -0.40176 | -1.8513
-0.59 | -0.38062 | -1.7785
-0.58 | -0.36312 | -1.7084
-0.57 | -0.34304 | -1.6314
-0.56 | -0.32452 | -1.5567
-0.55 | -0.30689 | -1.4939
-0.54 | -0.29041 | -1.432
-0.53 | -0.2741 | -1.3628
-0.52 | -0.25965 | -1.3095
-0.51 | -0.24411 | -1.2492
-0.5 | -0.23127 | -1.1916
-0.49 | -0.21738 | -1.142
-0.48 | -0.20596 | -1.0853
-0.47 | -0.19324 | -1.0468
-0.46 | -0.18147 | -0.989
-0.45 | -0.17018 | -0.944
-0.44 | -0.16033 | -0.9049
-0.43 | -0.15066 | -0.8622
-0.42 | -0.14103 | -0.8242
-0.41 | -0.13273 | -0.783
-0.4 | -0.12418 | -0.7509
-0.39 | -0.11618 | -0.7111
-0.38 | -0.10865 | -0.6765
-0.37 | -0.10119 | -0.6415
-0.36 | -0.09563 | -0.6161
-0.35 | -0.08913 | -0.584
-0.34 | -0.08266 | -0.5523
-0.33 | -0.07703 | -0.5323
-0.32 | -0.0723 | -0.5073
-0.31 | -0.06676 | -0.48219
-0.3 | -0.0622 | -0.45634
-0.29 | -0.05751 | -0.43464
-0.28 | -0.05331 | -0.40894
-0.27 | -0.049827 | -0.38879
-0.26 | -0.045747 | -0.36952
-0.25 | -0.042505 | -0.34783
-0.24 | -0.039384 | -0.33138
-0.23 | -0.036383 | -0.31025
-0.22 | -0.033466 | -0.2923
-0.21 | -0.030697 | -0.27515
-0.2 | -0.027953 | -0.258
-0.19 | -0.025661 | -0.24181
-0.18 | -0.023355 | -0.22597
-0.17 | -0.021451 | -0.21197
-0.16 | -0.019536 | -0.19716
-0.15 | -0.017684 | -0.1834
-0.14 | -0.01601 | -0.16998
-0.13 | -0.014475 | -0.15827
-0.12 | -0.012969 | -0.14621
-0.11 | -0.011588 | -0.13418
-0.1 | -0.010305 | -0.12305
-0.09 | -0.009068 | -0.11386
-0.08 | -0.008017 | -0.10326
-0.07 | -0.006918 | -0.09458
-0.06 | -0.0059 | -0.08644
-0.05 | -0.0049052 | -0.07856
-0.04 | -0.0039553 | -0.07128
-0.03 | -0.003013 | -0.06442
-0.02 | -0.0020297 | -0.05797
-0.01 | -0.0010591 | -0.05233
0 | -1.97e-05 | -0.046579
0.01 | 0.0011209 | -0.041527
0.02 | 0.0022465 | -0.036435
0.03 | 0.0036052 | -0.031434
0.04 | 0.0049886 | -0.026199
0.05 | 0.006572 | -0.021168
0.06 | 0.008381 | -0.016075
0.07 | 0.010512 | -0.010205
0.08 | 0.012807 | -0.0034383
0.09 | 0.015378 | 0.0042352
0.1 | 0.018462 | 0.013527
0.11 | 0.021993 | 0.025121
0.12 | 0.026016 | 0.039675
0.13 | 0.030503 | 0.0575
0.14 | 0.035975 | 0.07953
0.15 | 0.041782 | 0.10813
0.16 | 0.048777 | 0.144
0.17 | 0.056205 | 0.18726
0.18 | 0.0644 | 0.24102
0.19 | 0.07469 | 0.30685
0.2 | 0.08662 | 0.39084
0.21 | 0.09968 | 0.49217
0.22 | 0.11485 | 0.6067
0.23 | 0.1314 | 0.7562
0.24 | 0.15068 | 0.9356
0.25 | 0.17241 | 1.1488
0.26 | 0.19665 | 1.4138
0.27 | 0.22372 | 1.7249
0.28 | 0.25464 | 2.0986
0.29 | 0.28831 | 2.5376
0.3 | 0.32697 | 3.0803
0.31 | 0.37058 | 3.7171
0.32 | 0.42201 | 4.4694
0.33 | 0.47632 | 5.3809
0.34 | 0.53868 | 6.423
0.35 | 0.5947 | 7.7
0.36 | 0.6735 | 9.247
0.37 | 0.7622 | 11.114
0.38 | 0.8631 | 13.306
0.39 | 0.9764 | 15.905
0.4 | 1.1053 | 19.039
0.41 | 1.2546 | 22.785
0.42 | 1.4229 | 27.319
0.43 | 1.6156 | 32.718
0.44 | 1.8467 | 39.194
0.45 | 2.115 | 46.946
0.46 | 2.4286 | 56.224
0.47 | 2.7955 | 67.16
0.48 | 3.2307 | 80.55
0.49 | 3.7592 | 96.3
0.5 | 4.3741 | 115.58