## Diode Characteristic (uA-mm)
VGS (V) | VDS = 0.000 V | VDS = 0.500 V
-1.25 | -7.254 | -20.71
-1.24 | -6.979 | -19.976
-1.23 | -6.671 | -19.206
-1.22 | -6.419 | -18.645
-1.21 | -6.163 | -18.025
-1.2 | -5.936 | -17.538
-1.19 | -5.733 | -16.905
-1.18 | -5.489 | -16.384
-1.17 | -5.256 | -15.793
-1.16 | -5.057 | -15.312
-1.15 | -4.8696 | -14.776
-1.14 | -4.6531 | -14.257
-1.13 | -4.4505 | -13.759
-1.12 | -4.3044 | -13.331
-1.11 | -4.1248 | -12.849
-1.1 | -3.9687 | -12.414
-1.09 | -3.7881 | -12.011
-1.08 | -3.6632 | -11.6
-1.07 | -3.5093 | -11.204
-1.06 | -3.3829 | -10.796
-1.05 | -3.2235 | -10.394
-1.04 | -3.112 | -10.039
-1.03 | -2.9632 | -9.663
-1.02 | -2.85 | -9.317
-1.01 | -2.7368 | -9.024
-1 | -2.6209 | -8.691
-0.99 | -2.5117 | -8.405
-0.98 | -2.4018 | -8.091
-0.97 | -2.3069 | -7.831
-0.96 | -2.215 | -7.524
-0.95 | -2.11 | -7.283
-0.94 | -2.0254 | -7.013
-0.93 | -1.9434 | -6.779
-0.92 | -1.8581 | -6.525
-0.91 | -1.7822 | -6.292
-0.9 | -1.7103 | -6.041
-0.89 | -1.6425 | -5.806
-0.88 | -1.5706 | -5.584
-0.87 | -1.4975 | -5.4
-0.86 | -1.4335 | -5.221
-0.85 | -1.3673 | -4.9894
-0.84 | -1.3118 | -4.8043
-0.83 | -1.2437 | -4.6127
-0.82 | -1.197 | -4.4427
-0.81 | -1.1396 | -4.2731
-0.8 | -1.086 | -4.11
-0.79 | -1.0358 | -3.9646
-0.78 | -0.9886 | -3.7997
-0.77 | -0.9442 | -3.6475
-0.76 | -0.9053 | -3.5154
-0.75 | -0.8587 | -3.3684
-0.74 | -0.8181 | -3.2206
-0.73 | -0.7813 | -3.1037
-0.72 | -0.7428 | -2.994
-0.71 | -0.7091 | -2.8765
-0.7 | -0.6725 | -2.7606
-0.69 | -0.6377 | -2.6432
-0.68 | -0.6112 | -2.5311
-0.67 | -0.5809 | -2.4474
-0.66 | -0.5508 | -2.3478
-0.65 | -0.5207 | -2.2394
-0.64 | -0.49913 | -2.1574
-0.63 | -0.47288 | -2.067
-0.62 | -0.44909 | -1.9846
-0.61 | -0.42605 | -1.8972
-0.6 | -0.40229 | -1.807
-0.59 | -0.38097 | -1.7349
-0.58 | -0.36275 | -1.6644
-0.57 | -0.34439 | -1.5948
-0.56 | -0.32371 | -1.5226
-0.55 | -0.30685 | -1.4567
-0.54 | -0.28937 | -1.3924
-0.53 | -0.27521 | -1.3298
-0.52 | -0.25847 | -1.2761
-0.51 | -0.24518 | -1.2196
-0.5 | -0.23072 | -1.1675
-0.49 | -0.21783 | -1.1175
-0.48 | -0.20443 | -1.0732
-0.47 | -0.19352 | -1.0234
-0.46 | -0.18241 | -0.9694
-0.45 | -0.17198 | -0.9288
-0.44 | -0.16193 | -0.8869
-0.43 | -0.1522 | -0.8491
-0.42 | -0.1418 | -0.8064
-0.41 | -0.1336 | -0.767
-0.4 | -0.12537 | -0.7342
-0.39 | -0.11761 | -0.7012
-0.38 | -0.11013 | -0.6698
-0.37 | -0.10288 | -0.6406
-0.36 | -0.09636 | -0.6149
-0.35 | -0.08966 | -0.586
-0.34 | -0.08356 | -0.5569
-0.33 | -0.07772 | -0.5302
-0.32 | -0.07273 | -0.5017
-0.31 | -0.06783 | -0.4785
-0.3 | -0.06333 | -0.45589
-0.29 | -0.05843 | -0.43352
-0.28 | -0.05425 | -0.41086
-0.27 | -0.0502 | -0.38939
-0.26 | -0.046549 | -0.36854
-0.25 | -0.043208 | -0.34931
-0.24 | -0.040053 | -0.32871
-0.23 | -0.036689 | -0.31065
-0.22 | -0.033609 | -0.29594
-0.21 | -0.031137 | -0.27812
-0.2 | -0.028593 | -0.25931
-0.19 | -0.026154 | -0.24424
-0.18 | -0.023896 | -0.22898
-0.17 | -0.021786 | -0.21263
-0.16 | -0.019895 | -0.19706
-0.15 | -0.017994 | -0.18332
-0.14 | -0.016265 | -0.17022
-0.13 | -0.014675 | -0.15778
-0.12 | -0.013271 | -0.14663
-0.11 | -0.011747 | -0.13591
-0.1 | -0.010491 | -0.12418
-0.09 | -0.009255 | -0.11447
-0.08 | -0.008187 | -0.10425
-0.07 | -0.006984 | -0.09499
-0.06 | -0.005972 | -0.08669
-0.05 | -0.0049945 | -0.07863
-0.04 | -0.0040169 | -0.07114
-0.03 | -0.0030549 | -0.06434
-0.02 | -0.0020937 | -0.05798
-0.01 | -0.0010646 | -0.05224
0 | -7.2e-06 | -0.04574
0.01 | 0.0010896 | -0.040262
0.02 | 0.0023193 | -0.03567
0.03 | 0.0036254 | -0.030601
0.04 | 0.0051257 | -0.025784
0.05 | 0.006678 | -0.020688
0.06 | 0.008523 | -0.01535
0.07 | 0.010551 | -0.009648
0.08 | 0.013091 | -0.0029865
0.09 | 0.015761 | 0.0047281
0.1 | 0.018816 | 0.014177
0.11 | 0.022391 | 0.025605
0.12 | 0.02656 | 0.039972
0.13 | 0.031259 | 0.05782
0.14 | 0.036326 | 0.08052
0.15 | 0.042282 | 0.10891
0.16 | 0.049549 | 0.14394
0.17 | 0.05691 | 0.18773
0.18 | 0.06618 | 0.24125
0.19 | 0.07614 | 0.30774
0.2 | 0.08812 | 0.38928
0.21 | 0.1016 | 0.48869
0.22 | 0.11628 | 0.6051
0.23 | 0.13338 | 0.7525
0.24 | 0.15255 | 0.9256
0.25 | 0.17487 | 1.1441
0.26 | 0.19927 | 1.3976
0.27 | 0.22586 | 1.708
0.28 | 0.25686 | 2.0708
0.29 | 0.29033 | 2.5127
0.3 | 0.33021 | 3.0457
0.31 | 0.37375 | 3.6686
0.32 | 0.42162 | 4.4184
0.33 | 0.47682 | 5.3116
0.34 | 0.53987 | 6.321
0.35 | 0.5956 | 7.618
0.36 | 0.6738 | 9.121
0.37 | 0.7642 | 10.947
0.38 | 0.8608 | 13.103
0.39 | 0.9744 | 15.681
0.4 | 1.1001 | 18.752
0.41 | 1.2455 | 22.433
0.42 | 1.4133 | 26.919
0.43 | 1.6082 | 32.236
0.44 | 1.836 | 38.605
0.45 | 2.0973 | 46.151
0.46 | 2.408 | 55.474
0.47 | 2.7741 | 66.28
0.48 | 3.2027 | 79.29
0.49 | 3.7146 | 95
0.5 | 4.3369 | 113.7