## Diode Characteristic (uA-mm)
VGS (V) | VDS = 0.000 V | VDS = 0.500 V
-1.25 | -6.941 | -19.895
-1.24 | -6.677 | -19.181
-1.23 | -6.406 | -18.511
-1.22 | -6.21 | -17.937
-1.21 | -5.948 | -17.326
-1.2 | -5.737 | -16.796
-1.19 | -5.528 | -16.277
-1.18 | -5.317 | -15.696
-1.17 | -5.073 | -15.152
-1.16 | -4.8747 | -14.653
-1.15 | -4.6734 | -14.192
-1.14 | -4.4887 | -13.696
-1.13 | -4.2939 | -13.209
-1.12 | -4.131 | -12.767
-1.11 | -3.9885 | -12.334
-1.1 | -3.8287 | -11.952
-1.09 | -3.6817 | -11.582
-1.08 | -3.5382 | -11.136
-1.07 | -3.3972 | -10.737
-1.06 | -3.273 | -10.426
-1.05 | -3.1277 | -10.001
-1.04 | -3.0013 | -9.701
-1.03 | -2.8823 | -9.39
-1.02 | -2.7681 | -9.032
-1.01 | -2.6425 | -8.747
-1 | -2.5302 | -8.428
-0.99 | -2.4414 | -8.156
-0.98 | -2.3298 | -7.838
-0.97 | -2.2427 | -7.591
-0.96 | -2.1505 | -7.268
-0.95 | -2.0554 | -6.993
-0.94 | -1.9742 | -6.773
-0.93 | -1.8852 | -6.505
-0.92 | -1.8037 | -6.287
-0.91 | -1.7288 | -6.062
-0.9 | -1.6554 | -5.834
-0.89 | -1.5845 | -5.626
-0.88 | -1.5184 | -5.406
-0.87 | -1.4556 | -5.238
-0.86 | -1.393 | -5.024
-0.85 | -1.329 | -4.8121
-0.84 | -1.2651 | -4.658
-0.83 | -1.2199 | -4.4802
-0.82 | -1.1627 | -4.3132
-0.81 | -1.1011 | -4.1475
-0.8 | -1.0511 | -3.9655
-0.79 | -1.0041 | -3.83
-0.78 | -0.9586 | -3.6865
-0.77 | -0.9127 | -3.5322
-0.76 | -0.8785 | -3.401
-0.75 | -0.8339 | -3.2482
-0.74 | -0.7932 | -3.132
-0.73 | -0.7551 | -2.9999
-0.72 | -0.7172 | -2.8777
-0.71 | -0.681 | -2.787
-0.7 | -0.6456 | -2.6568
-0.69 | -0.6145 | -2.5637
-0.68 | -0.5886 | -2.4645
-0.67 | -0.5603 | -2.3534
-0.66 | -0.5315 | -2.2659
-0.65 | -0.5058 | -2.1651
-0.64 | -0.48252 | -2.0733
-0.63 | -0.45702 | -1.985
-0.62 | -0.43313 | -1.9098
-0.61 | -0.41055 | -1.833
-0.6 | -0.38867 | -1.7647
-0.59 | -0.36914 | -1.684
-0.58 | -0.35064 | -1.6104
-0.57 | -0.33146 | -1.5431
-0.56 | -0.31297 | -1.4769
-0.55 | -0.29552 | -1.4157
-0.54 | -0.27853 | -1.3616
-0.53 | -0.26608 | -1.3007
-0.52 | -0.25193 | -1.2415
-0.51 | -0.2371 | -1.1823
-0.5 | -0.22333 | -1.1358
-0.49 | -0.21092 | -1.0876
-0.48 | -0.19877 | -1.0368
-0.47 | -0.18725 | -0.9909
-0.46 | -0.17617 | -0.953
-0.45 | -0.16616 | -0.9075
-0.44 | -0.15687 | -0.8679
-0.43 | -0.14632 | -0.8286
-0.42 | -0.13749 | -0.7923
-0.41 | -0.12895 | -0.757
-0.4 | -0.12101 | -0.7147
-0.39 | -0.11294 | -0.689
-0.38 | -0.10614 | -0.6551
-0.37 | -0.09925 | -0.6243
-0.36 | -0.09301 | -0.5962
-0.35 | -0.0872 | -0.5664
-0.34 | -0.08095 | -0.5421
-0.33 | -0.07567 | -0.5119
-0.32 | -0.07072 | -0.49491
-0.31 | -0.06576 | -0.46806
-0.3 | -0.06096 | -0.44425
-0.29 | -0.05658 | -0.42048
-0.28 | -0.0525 | -0.40047
-0.27 | -0.04879 | -0.37912
-0.26 | -0.045243 | -0.36024
-0.25 | -0.041944 | -0.34085
-0.24 | -0.038915 | -0.32154
-0.23 | -0.035892 | -0.30362
-0.22 | -0.032899 | -0.28594
-0.21 | -0.030304 | -0.26959
-0.2 | -0.027845 | -0.25377
-0.19 | -0.025636 | -0.23679
-0.18 | -0.023313 | -0.22151
-0.17 | -0.021364 | -0.20561
-0.16 | -0.019541 | -0.19207
-0.15 | -0.017707 | -0.179
-0.14 | -0.015883 | -0.16587
-0.13 | -0.01436 | -0.15285
-0.12 | -0.012996 | -0.14182
-0.11 | -0.0115 | -0.12993
-0.1 | -0.010298 | -0.12034
-0.09 | -0.009124 | -0.11023
-0.08 | -0.007911 | -0.10169
-0.07 | -0.006834 | -0.09155
-0.06 | -0.005867 | -0.08342
-0.05 | -0.0048791 | -0.07528
-0.04 | -0.0039555 | -0.06866
-0.03 | -0.0029865 | -0.06231
-0.02 | -0.0020438 | -0.05674
-0.01 | -0.0010375 | -0.05078
0 | 1.09e-05 | -0.045114
0.01 | 0.0010719 | -0.039925
0.02 | 0.0022824 | -0.034441
0.03 | 0.0035279 | -0.029641
0.04 | 0.0050113 | -0.025056
0.05 | 0.006603 | -0.020161
0.06 | 0.008383 | -0.015076
0.07 | 0.01041 | -0.009015
0.08 | 0.012683 | -0.0026163
0.09 | 0.01546 | 0.0049701
0.1 | 0.018415 | 0.014319
0.11 | 0.021966 | 0.025776
0.12 | 0.026021 | 0.039904
0.13 | 0.030704 | 0.05719
0.14 | 0.035787 | 0.07934
0.15 | 0.041744 | 0.10724
0.16 | 0.048546 | 0.14156
0.17 | 0.056485 | 0.18475
0.18 | 0.06416 | 0.23709
0.19 | 0.07431 | 0.303
0.2 | 0.08601 | 0.38394
0.21 | 0.09889 | 0.48181
0.22 | 0.11318 | 0.5956
0.23 | 0.13067 | 0.7421
0.24 | 0.14996 | 0.9133
0.25 | 0.17139 | 1.1283
0.26 | 0.19639 | 1.3789
0.27 | 0.223 | 1.6782
0.28 | 0.2537 | 2.043
0.29 | 0.28788 | 2.4782
0.3 | 0.32595 | 3.0023
0.31 | 0.36961 | 3.6108
0.32 | 0.41597 | 4.3503
0.33 | 0.47205 | 5.2349
0.34 | 0.53314 | 6.23
0.35 | 0.5892 | 7.48
0.36 | 0.6698 | 8.978
0.37 | 0.7583 | 10.759
0.38 | 0.8527 | 12.875
0.39 | 0.967 | 15.425
0.4 | 1.0943 | 18.456
0.41 | 1.2406 | 22.046
0.42 | 1.4099 | 26.429
0.43 | 1.6059 | 31.647
0.44 | 1.8356 | 37.912
0.45 | 2.0937 | 45.356
0.46 | 2.4102 | 54.42
0.47 | 2.782 | 64.79
0.48 | 3.2078 | 77.68
0.49 | 3.737 | 93.06
0.5 | 4.3607 | 111.47