## Diode Characteristic (uA-mm)
VGS (V) | VDS = 0.000 V | VDS = 0.500 V
-1.25 | -6.913 | -19.8
-1.24 | -6.615 | -19.016
-1.23 | -6.388 | -18.406
-1.22 | -6.141 | -17.796
-1.21 | -5.939 | -17.169
-1.2 | -5.678 | -16.624
-1.19 | -5.439 | -16.061
-1.18 | -5.24 | -15.522
-1.17 | -5.041 | -14.998
-1.16 | -4.8094 | -14.533
-1.15 | -4.6321 | -13.979
-1.14 | -4.4417 | -13.481
-1.13 | -4.3012 | -13.028
-1.12 | -4.1197 | -12.614
-1.11 | -3.9525 | -12.196
-1.1 | -3.7849 | -11.739
-1.09 | -3.6324 | -11.366
-1.08 | -3.4988 | -10.956
-1.07 | -3.3571 | -10.568
-1.06 | -3.2237 | -10.252
-1.05 | -3.09 | -9.883
-1.04 | -2.9627 | -9.583
-1.03 | -2.8388 | -9.191
-1.02 | -2.7303 | -8.897
-1.01 | -2.6209 | -8.548
-1 | -2.5085 | -8.307
-0.99 | -2.4135 | -7.99
-0.98 | -2.3185 | -7.723
-0.97 | -2.2204 | -7.427
-0.96 | -2.1254 | -7.156
-0.95 | -2.0287 | -6.931
-0.94 | -1.9509 | -6.669
-0.93 | -1.8703 | -6.422
-0.92 | -1.7882 | -6.183
-0.91 | -1.7102 | -5.97
-0.9 | -1.6361 | -5.755
-0.89 | -1.5628 | -5.571
-0.88 | -1.5001 | -5.343
-0.87 | -1.4339 | -5.151
-0.86 | -1.3619 | -4.9459
-0.85 | -1.3085 | -4.7573
-0.84 | -1.2559 | -4.6086
-0.83 | -1.197 | -4.4515
-0.82 | -1.142 | -4.2909
-0.81 | -1.0909 | -4.113
-0.8 | -1.0393 | -3.9711
-0.79 | -0.9893 | -3.7825
-0.78 | -0.9482 | -3.6558
-0.77 | -0.9066 | -3.5058
-0.76 | -0.8645 | -3.3766
-0.75 | -0.8208 | -3.2347
-0.74 | -0.7841 | -3.1229
-0.73 | -0.7448 | -3.0099
-0.72 | -0.7073 | -2.8815
-0.71 | -0.6772 | -2.7717
-0.7 | -0.6431 | -2.6607
-0.69 | -0.6141 | -2.5454
-0.68 | -0.5849 | -2.4409
-0.67 | -0.5555 | -2.3525
-0.66 | -0.5299 | -2.2487
-0.65 | -0.5002 | -2.1654
-0.64 | -0.47788 | -2.0792
-0.63 | -0.45375 | -1.9986
-0.62 | -0.4299 | -1.8999
-0.61 | -0.4091 | -1.8291
-0.6 | -0.38587 | -1.7479
-0.59 | -0.36806 | -1.6794
-0.58 | -0.34934 | -1.606
-0.57 | -0.32778 | -1.5483
-0.56 | -0.31244 | -1.4789
-0.55 | -0.29649 | -1.414
-0.54 | -0.2827 | -1.3554
-0.53 | -0.26612 | -1.3012
-0.52 | -0.25087 | -1.2448
-0.51 | -0.23938 | -1.1941
-0.5 | -0.22556 | -1.1444
-0.49 | -0.21143 | -1.1002
-0.48 | -0.20043 | -1.044
-0.47 | -0.18889 | -1.0002
-0.46 | -0.17876 | -0.9608
-0.45 | -0.1672 | -0.9186
-0.44 | -0.15744 | -0.8803
-0.43 | -0.1498 | -0.8379
-0.42 | -0.13806 | -0.7954
-0.41 | -0.1309 | -0.7598
-0.4 | -0.12429 | -0.7265
-0.39 | -0.11523 | -0.6902
-0.38 | -0.10828 | -0.663
-0.37 | -0.10095 | -0.6338
-0.36 | -0.09512 | -0.6017
-0.35 | -0.08778 | -0.5766
-0.34 | -0.08254 | -0.5517
-0.33 | -0.07757 | -0.5262
-0.32 | -0.07244 | -0.5023
-0.31 | -0.06725 | -0.47452
-0.3 | -0.06257 | -0.45569
-0.29 | -0.05804 | -0.43176
-0.28 | -0.05387 | -0.40837
-0.27 | -0.05002 | -0.38966
-0.26 | -0.046833 | -0.36833
-0.25 | -0.043199 | -0.34688
-0.24 | -0.039886 | -0.33009
-0.23 | -0.036767 | -0.31161
-0.22 | -0.034152 | -0.29397
-0.21 | -0.031155 | -0.27622
-0.2 | -0.028651 | -0.25882
-0.19 | -0.026427 | -0.24027
-0.18 | -0.024261 | -0.22745
-0.17 | -0.02198 | -0.21353
-0.16 | -0.020112 | -0.19681
-0.15 | -0.018095 | -0.18399
-0.14 | -0.016463 | -0.17049
-0.13 | -0.014841 | -0.15913
-0.12 | -0.013302 | -0.14568
-0.11 | -0.011923 | -0.13507
-0.1 | -0.010658 | -0.12452
-0.09 | -0.009479 | -0.1136
-0.08 | -0.008247 | -0.10475
-0.07 | -0.007097 | -0.09525
-0.06 | -0.006022 | -0.08766
-0.05 | -0.005026 | -0.07939
-0.04 | -0.0040352 | -0.07161
-0.03 | -0.0030863 | -0.06512
-0.02 | -0.0020706 | -0.05841
-0.01 | -0.0010781 | -0.05182
0 | -2.01e-05 | -0.046368
0.01 | 0.0011324 | -0.040897
0.02 | 0.0022837 | -0.036206
0.03 | 0.003638 | -0.031058
0.04 | 0.005022 | -0.026443
0.05 | 0.006596 | -0.021054
0.06 | 0.008397 | -0.015245
0.07 | 0.010508 | -0.009144
0.08 | 0.012761 | -0.0025608
0.09 | 0.015511 | 0.0050775
0.1 | 0.018586 | 0.014659
0.11 | 0.021972 | 0.026308
0.12 | 0.025991 | 0.040659
0.13 | 0.030411 | 0.05838
0.14 | 0.035718 | 0.08109
0.15 | 0.041605 | 0.10924
0.16 | 0.048531 | 0.14403
0.17 | 0.056056 | 0.18685
0.18 | 0.06343 | 0.24125
0.19 | 0.07356 | 0.30675
0.2 | 0.08513 | 0.38666
0.21 | 0.09825 | 0.48625
0.22 | 0.11248 | 0.6
0.23 | 0.12934 | 0.7494
0.24 | 0.1482 | 0.9239
0.25 | 0.17025 | 1.1372
0.26 | 0.19297 | 1.391
0.27 | 0.21992 | 1.6961
0.28 | 0.25017 | 2.0601
0.29 | 0.28434 | 2.4952
0.3 | 0.32157 | 3.0199
0.31 | 0.36443 | 3.6393
0.32 | 0.41139 | 4.3778
0.33 | 0.46591 | 5.2658
0.34 | 0.52626 | 6.277
0.35 | 0.585 | 7.538
0.36 | 0.6624 | 9.016
0.37 | 0.7515 | 10.817
0.38 | 0.8493 | 12.963
0.39 | 0.9616 | 15.46
0.4 | 1.0859 | 18.524
0.41 | 1.2312 | 22.141
0.42 | 1.3975 | 26.577
0.43 | 1.585 | 31.739
0.44 | 1.817 | 38.015
0.45 | 2.0725 | 45.495
0.46 | 2.3847 | 54.524
0.47 | 2.748 | 65.04
0.48 | 3.1874 | 77.88
0.49 | 3.7029 | 93.39
0.5 | 4.3171 | 111.59