## Diode Characteristic (uA-mm)
VGS (V) | VDS = 0.000 V | VDS = 0.500 V
-1.25 | -7.65 | -21.944
-1.24 | -7.308 | -21.247
-1.23 | -7.022 | -20.508
-1.22 | -6.788 | -19.79
-1.21 | -6.481 | -19.136
-1.2 | -6.239 | -18.454
-1.19 | -5.973 | -17.826
-1.18 | -5.706 | -17.246
-1.17 | -5.515 | -16.647
-1.16 | -5.292 | -16.064
-1.15 | -5.092 | -15.572
-1.14 | -4.8732 | -14.984
-1.13 | -4.6964 | -14.445
-1.12 | -4.4776 | -13.988
-1.11 | -4.3166 | -13.511
-1.1 | -4.1447 | -13.044
-1.09 | -3.9845 | -12.595
-1.08 | -3.8184 | -12.15
-1.07 | -3.667 | -11.711
-1.06 | -3.5223 | -11.287
-1.05 | -3.3693 | -10.914
-1.04 | -3.2322 | -10.534
-1.03 | -3.0954 | -10.183
-1.02 | -2.9689 | -9.787
-1.01 | -2.8338 | -9.45
-1 | -2.7296 | -9.112
-0.99 | -2.601 | -8.749
-0.98 | -2.4998 | -8.447
-0.97 | -2.397 | -8.137
-0.96 | -2.2973 | -7.827
-0.95 | -2.2062 | -7.605
-0.94 | -2.0955 | -7.268
-0.93 | -2.0118 | -7.023
-0.92 | -1.9168 | -6.76
-0.91 | -1.845 | -6.511
-0.9 | -1.7585 | -6.241
-0.89 | -1.683 | -6.031
-0.88 | -1.6048 | -5.796
-0.87 | -1.5386 | -5.584
-0.86 | -1.4664 | -5.377
-0.85 | -1.397 | -5.113
-0.84 | -1.3325 | -4.947
-0.83 | -1.2765 | -4.7697
-0.82 | -1.2216 | -4.5741
-0.81 | -1.163 | -4.3973
-0.8 | -1.1103 | -4.2267
-0.79 | -1.0494 | -4.0725
-0.78 | -1.0108 | -3.9214
-0.77 | -0.9607 | -3.7598
-0.76 | -0.915 | -3.6171
-0.75 | -0.8711 | -3.4458
-0.74 | -0.8262 | -3.3258
-0.73 | -0.7833 | -3.1804
-0.72 | -0.7479 | -3.0413
-0.71 | -0.7149 | -2.9141
-0.7 | -0.6796 | -2.7961
-0.69 | -0.6453 | -2.6796
-0.68 | -0.6101 | -2.5769
-0.67 | -0.5828 | -2.4797
-0.66 | -0.5512 | -2.3674
-0.65 | -0.5248 | -2.2695
-0.64 | -0.49715 | -2.193
-0.63 | -0.47131 | -2.098
-0.62 | -0.44711 | -1.9982
-0.61 | -0.42392 | -1.9173
-0.6 | -0.40047 | -1.8364
-0.59 | -0.38049 | -1.7661
-0.58 | -0.36032 | -1.6838
-0.57 | -0.34321 | -1.6173
-0.56 | -0.32403 | -1.5352
-0.55 | -0.30505 | -1.4745
-0.54 | -0.2892 | -1.4121
-0.53 | -0.27331 | -1.351
-0.52 | -0.25727 | -1.2847
-0.51 | -0.2443 | -1.2304
-0.5 | -0.22925 | -1.1671
-0.49 | -0.21609 | -1.1216
-0.48 | -0.20262 | -1.0675
-0.47 | -0.19136 | -1.0152
-0.46 | -0.17949 | -0.9746
-0.45 | -0.16869 | -0.9324
-0.44 | -0.15788 | -0.8906
-0.43 | -0.14866 | -0.8376
-0.42 | -0.13953 | -0.8026
-0.41 | -0.13144 | -0.7615
-0.4 | -0.12266 | -0.731
-0.39 | -0.11478 | -0.6961
-0.38 | -0.10811 | -0.6639
-0.37 | -0.1006 | -0.6361
-0.36 | -0.09438 | -0.6033
-0.35 | -0.088 | -0.5756
-0.34 | -0.0814 | -0.5472
-0.33 | -0.07638 | -0.5209
-0.32 | -0.07128 | -0.49718
-0.31 | -0.06656 | -0.47386
-0.3 | -0.06202 | -0.44845
-0.29 | -0.05727 | -0.42282
-0.28 | -0.053 | -0.4033
-0.27 | -0.049485 | -0.3819
-0.26 | -0.045551 | -0.36094
-0.25 | -0.042337 | -0.34376
-0.24 | -0.038871 | -0.32537
-0.23 | -0.0362 | -0.30617
-0.22 | -0.03332 | -0.28884
-0.21 | -0.030794 | -0.27153
-0.2 | -0.028295 | -0.25513
-0.19 | -0.025859 | -0.23675
-0.18 | -0.023715 | -0.22266
-0.17 | -0.021594 | -0.20678
-0.16 | -0.019624 | -0.19267
-0.15 | -0.017759 | -0.1793
-0.14 | -0.016054 | -0.16628
-0.13 | -0.014546 | -0.15266
-0.12 | -0.013023 | -0.14181
-0.11 | -0.011686 | -0.13072
-0.1 | -0.01039 | -0.12088
-0.09 | -0.00929 | -0.11051
-0.08 | -0.008064 | -0.10165
-0.07 | -0.007025 | -0.09292
-0.06 | -0.005981 | -0.0852
-0.05 | -0.005033 | -0.07812
-0.04 | -0.0040159 | -0.06985
-0.03 | -0.0030421 | -0.06283
-0.02 | -0.0021021 | -0.05794
-0.01 | -0.0010686 | -0.05123
0 | -1.07e-05 | -0.04573
0.01 | 0.0010794 | -0.040415
0.02 | 0.0022888 | -0.035161
0.03 | 0.0036021 | -0.030485
0.04 | 0.0050897 | -0.025573
0.05 | 0.006688 | -0.020275
0.06 | 0.008455 | -0.015593
0.07 | 0.010478 | -0.009753
0.08 | 0.013053 | -0.0031855
0.09 | 0.015764 | 0.0042606
0.1 | 0.018867 | 0.013694
0.11 | 0.022354 | 0.024869
0.12 | 0.026743 | 0.039518
0.13 | 0.031338 | 0.05691
0.14 | 0.036566 | 0.07917
0.15 | 0.042694 | 0.10648
0.16 | 0.049852 | 0.14224
0.17 | 0.05745 | 0.18516
0.18 | 0.0666 | 0.23883
0.19 | 0.0775 | 0.30434
0.2 | 0.08844 | 0.38379
0.21 | 0.1023 | 0.48513
0.22 | 0.11819 | 0.5995
0.23 | 0.13509 | 0.7432
0.24 | 0.15452 | 0.9213
0.25 | 0.17642 | 1.1345
0.26 | 0.20141 | 1.3957
0.27 | 0.22925 | 1.6976
0.28 | 0.26047 | 2.067
0.29 | 0.29659 | 2.5049
0.3 | 0.33759 | 3.0283
0.31 | 0.37929 | 3.6569
0.32 | 0.42914 | 4.3947
0.33 | 0.48283 | 5.2852
0.34 | 0.54718 | 6.302
0.35 | 0.6071 | 7.574
0.36 | 0.6842 | 9.077
0.37 | 0.7765 | 10.866
0.38 | 0.8772 | 13.031
0.39 | 0.9878 | 15.567
0.4 | 1.1199 | 18.595
0.41 | 1.268 | 22.258
0.42 | 1.4415 | 26.68
0.43 | 1.6335 | 31.966
0.44 | 1.8619 | 38.17
0.45 | 2.1259 | 45.724
0.46 | 2.435 | 54.827
0.47 | 2.8135 | 65.48
0.48 | 3.255 | 78.31
0.49 | 3.7665 | 93.84
0.5 | 4.4004 | 112.2