## Diode Characteristic (uA-mm)
VGS (V) | VDS = 0.000 V | VDS = 0.500 V
-1.25 | -8.077 | -24.381
-1.24 | -7.79 | -23.556
-1.23 | -7.459 | -22.616
-1.22 | -7.212 | -21.877
-1.21 | -6.934 | -21.241
-1.2 | -6.635 | -20.404
-1.19 | -6.36 | -19.722
-1.18 | -6.077 | -18.916
-1.17 | -5.85 | -18.333
-1.16 | -5.606 | -17.737
-1.15 | -5.384 | -17.166
-1.14 | -5.205 | -16.535
-1.13 | -4.933 | -15.976
-1.12 | -4.7574 | -15.423
-1.11 | -4.5372 | -14.879
-1.1 | -4.377 | -14.368
-1.09 | -4.1672 | -13.927
-1.08 | -4.0222 | -13.409
-1.07 | -3.8237 | -12.883
-1.06 | -3.6666 | -12.477
-1.05 | -3.5165 | -12.063
-1.04 | -3.3646 | -11.593
-1.03 | -3.2243 | -11.175
-1.02 | -3.1023 | -10.814
-1.01 | -2.9694 | -10.422
-1 | -2.8475 | -10.003
-0.99 | -2.7304 | -9.644
-0.98 | -2.6125 | -9.286
-0.97 | -2.4974 | -9.007
-0.96 | -2.3908 | -8.602
-0.95 | -2.2818 | -8.334
-0.94 | -2.1866 | -8.011
-0.93 | -2.0845 | -7.708
-0.92 | -1.9951 | -7.425
-0.91 | -1.9036 | -7.125
-0.9 | -1.8144 | -6.891
-0.89 | -1.7426 | -6.597
-0.88 | -1.6636 | -6.353
-0.87 | -1.5779 | -6.121
-0.86 | -1.5046 | -5.892
-0.85 | -1.4404 | -5.636
-0.84 | -1.3739 | -5.416
-0.83 | -1.3106 | -5.252
-0.82 | -1.2471 | -5.05
-0.81 | -1.1902 | -4.8273
-0.8 | -1.1339 | -4.657
-0.79 | -1.0775 | -4.4634
-0.78 | -1.0279 | -4.2705
-0.77 | -0.9849 | -4.1142
-0.76 | -0.9408 | -4.0135
-0.75 | -0.8899 | -3.8632
-0.74 | -0.8444 | -3.6733
-0.73 | -0.8016 | -3.5311
-0.72 | -0.7641 | -3.3697
-0.71 | -0.7237 | -3.2166
-0.7 | -0.6909 | -3.0731
-0.69 | -0.6564 | -2.9333
-0.68 | -0.6205 | -2.8209
-0.67 | -0.5913 | -2.7051
-0.66 | -0.5606 | -2.594
-0.65 | -0.5313 | -2.485
-0.64 | -0.5028 | -2.3929
-0.63 | -0.47986 | -2.2759
-0.62 | -0.45381 | -2.178
-0.61 | -0.43243 | -2.0891
-0.6 | -0.4057 | -1.9953
-0.59 | -0.38568 | -1.9169
-0.58 | -0.36507 | -1.8311
-0.57 | -0.34542 | -1.7595
-0.56 | -0.32595 | -1.6743
-0.55 | -0.30651 | -1.6039
-0.54 | -0.29087 | -1.5325
-0.53 | -0.27357 | -1.4591
-0.52 | -0.25703 | -1.4042
-0.51 | -0.24287 | -1.3383
-0.5 | -0.22866 | -1.2809
-0.49 | -0.21409 | -1.2232
-0.48 | -0.20205 | -1.159
-0.47 | -0.19141 | -1.1098
-0.46 | -0.17957 | -1.0565
-0.45 | -0.16878 | -1.0076
-0.44 | -0.1589 | -0.9611
-0.43 | -0.14882 | -0.914
-0.42 | -0.13841 | -0.8639
-0.41 | -0.1297 | -0.8242
-0.4 | -0.12196 | -0.7896
-0.39 | -0.11396 | -0.7529
-0.38 | -0.10658 | -0.7151
-0.37 | -0.09882 | -0.6831
-0.36 | -0.09254 | -0.6479
-0.35 | -0.08674 | -0.6185
-0.34 | -0.08024 | -0.5895
-0.33 | -0.07548 | -0.5586
-0.32 | -0.06986 | -0.5305
-0.31 | -0.06497 | -0.5076
-0.3 | -0.06036 | -0.49149
-0.29 | -0.05596 | -0.46509
-0.28 | -0.0519 | -0.44116
-0.27 | -0.048361 | -0.42013
-0.26 | -0.044935 | -0.39147
-0.25 | -0.041693 | -0.3689
-0.24 | -0.03833 | -0.34647
-0.23 | -0.03538 | -0.32939
-0.22 | -0.032424 | -0.31331
-0.21 | -0.029918 | -0.29379
-0.2 | -0.027211 | -0.27738
-0.19 | -0.024923 | -0.25727
-0.18 | -0.022783 | -0.24129
-0.17 | -0.020826 | -0.22712
-0.16 | -0.018845 | -0.20872
-0.15 | -0.01701 | -0.19577
-0.14 | -0.015435 | -0.18422
-0.13 | -0.014091 | -0.16815
-0.12 | -0.01253 | -0.15611
-0.11 | -0.011203 | -0.14493
-0.1 | -0.00995 | -0.13265
-0.09 | -0.008868 | -0.12266
-0.08 | -0.007671 | -0.1119
-0.07 | -0.006702 | -0.10244
-0.06 | -0.00568 | -0.09422
-0.05 | -0.0047558 | -0.08538
-0.04 | -0.0038195 | -0.07693
-0.03 | -0.0028859 | -0.07015
-0.02 | -0.0019412 | -0.06289
-0.01 | -0.0010208 | -0.05726
0 | -1.86e-05 | -0.05041
0.01 | 0.0010561 | -0.046025
0.02 | 0.0021725 | -0.040038
0.03 | 0.0034372 | -0.034641
0.04 | 0.0048651 | -0.029606
0.05 | 0.006366 | -0.024439
0.06 | 0.008105 | -0.018512
0.07 | 0.01027 | -0.012777
0.08 | 0.012472 | -0.005538
0.09 | 0.015107 | 0.0024183
0.1 | 0.017978 | 0.011721
0.11 | 0.021525 | 0.023581
0.12 | 0.025524 | 0.038072
0.13 | 0.03006 | 0.055969
0.14 | 0.035174 | 0.07771
0.15 | 0.041207 | 0.10607
0.16 | 0.048149 | 0.14129
0.17 | 0.05561 | 0.18408
0.18 | 0.06363 | 0.23807
0.19 | 0.07408 | 0.30352
0.2 | 0.08527 | 0.38428
0.21 | 0.09885 | 0.48409
0.22 | 0.11457 | 0.5969
0.23 | 0.13065 | 0.7427
0.24 | 0.15041 | 0.9187
0.25 | 0.17173 | 1.1286
0.26 | 0.19661 | 1.3852
0.27 | 0.22492 | 1.6908
0.28 | 0.25503 | 2.0539
0.29 | 0.28985 | 2.4809
0.3 | 0.32911 | 3.008
0.31 | 0.37433 | 3.6285
0.32 | 0.42292 | 4.3558
0.33 | 0.47893 | 5.245
0.34 | 0.54104 | 6.241
0.35 | 0.6025 | 7.48
0.36 | 0.6793 | 8.954
0.37 | 0.7711 | 10.737
0.38 | 0.8723 | 12.87
0.39 | 0.9849 | 15.368
0.4 | 1.1191 | 18.38
0.41 | 1.2653 | 21.978
0.42 | 1.4421 | 26.278
0.43 | 1.6325 | 31.492
0.44 | 1.865 | 37.652
0.45 | 2.1304 | 45.065
0.46 | 2.4395 | 53.939
0.47 | 2.8119 | 64.36
0.48 | 3.2567 | 76.97
0.49 | 3.769 | 92.11
0.5 | 4.4121 | 110.25