## Diode Characteristic (uA-mm)
VGS (V) | VDS = 0.000 V | VDS = 0.500 V
-1.25 | -8.091 | -23.553
-1.24 | -7.769 | -22.814
-1.23 | -7.43 | -22.01
-1.22 | -7.15 | -21.275
-1.21 | -6.86 | -20.524
-1.2 | -6.567 | -19.881
-1.19 | -6.311 | -19.16
-1.18 | -6.079 | -18.507
-1.17 | -5.814 | -17.955
-1.16 | -5.596 | -17.357
-1.15 | -5.347 | -16.754
-1.14 | -5.145 | -16.098
-1.13 | -4.9491 | -15.556
-1.12 | -4.7257 | -15.131
-1.11 | -4.5458 | -14.551
-1.1 | -4.3593 | -14.097
-1.09 | -4.1709 | -13.612
-1.08 | -4.0125 | -13.142
-1.07 | -3.8167 | -12.652
-1.06 | -3.6867 | -12.173
-1.05 | -3.5185 | -11.779
-1.04 | -3.3675 | -11.35
-1.03 | -3.2299 | -10.909
-1.02 | -3.1076 | -10.539
-1.01 | -2.9847 | -10.16
-1 | -2.8714 | -9.806
-0.99 | -2.7371 | -9.432
-0.98 | -2.6184 | -9.114
-0.97 | -2.5079 | -8.771
-0.96 | -2.4028 | -8.437
-0.95 | -2.2894 | -8.16
-0.94 | -2.2009 | -7.87
-0.93 | -2.1018 | -7.578
-0.92 | -2.0075 | -7.268
-0.91 | -1.9242 | -7.041
-0.9 | -1.8378 | -6.729
-0.89 | -1.7503 | -6.486
-0.88 | -1.6876 | -6.269
-0.87 | -1.6067 | -6.031
-0.86 | -1.5331 | -5.784
-0.85 | -1.4617 | -5.592
-0.84 | -1.3998 | -5.346
-0.83 | -1.336 | -5.158
-0.82 | -1.2696 | -4.9689
-0.81 | -1.2126 | -4.7487
-0.8 | -1.1581 | -4.5495
-0.79 | -1.1133 | -4.3796
-0.78 | -1.052 | -4.1962
-0.77 | -1.0014 | -4.0311
-0.76 | -0.9539 | -3.8863
-0.75 | -0.9067 | -3.7259
-0.74 | -0.8639 | -3.5642
-0.73 | -0.8166 | -3.4132
-0.72 | -0.7754 | -3.291
-0.71 | -0.7386 | -3.1331
-0.7 | -0.7002 | -3.0276
-0.69 | -0.669 | -2.8877
-0.68 | -0.6351 | -2.7774
-0.67 | -0.6052 | -2.6725
-0.66 | -0.5769 | -2.5724
-0.65 | -0.5471 | -2.4496
-0.64 | -0.5189 | -2.3499
-0.63 | -0.49621 | -2.2599
-0.62 | -0.46908 | -2.1555
-0.61 | -0.44546 | -2.0584
-0.6 | -0.42257 | -1.9627
-0.59 | -0.40064 | -1.8726
-0.58 | -0.38052 | -1.7919
-0.57 | -0.3575 | -1.7295
-0.56 | -0.33948 | -1.6516
-0.55 | -0.31873 | -1.5763
-0.54 | -0.30202 | -1.5065
-0.53 | -0.285 | -1.4276
-0.52 | -0.27109 | -1.3729
-0.51 | -0.25579 | -1.3199
-0.5 | -0.23999 | -1.2645
-0.49 | -0.22589 | -1.2048
-0.48 | -0.21171 | -1.1475
-0.47 | -0.19939 | -1.0941
-0.46 | -0.18723 | -1.0489
-0.45 | -0.17619 | -0.999
-0.44 | -0.16609 | -0.9525
-0.43 | -0.15521 | -0.909
-0.42 | -0.14595 | -0.8691
-0.41 | -0.13664 | -0.8239
-0.4 | -0.12919 | -0.7928
-0.39 | -0.12007 | -0.7534
-0.38 | -0.1123 | -0.7181
-0.37 | -0.10489 | -0.6839
-0.36 | -0.09859 | -0.6503
-0.35 | -0.09149 | -0.6229
-0.34 | -0.08563 | -0.5907
-0.33 | -0.07969 | -0.5587
-0.32 | -0.0742 | -0.5289
-0.31 | -0.06886 | -0.5061
-0.3 | -0.06396 | -0.482
-0.29 | -0.05923 | -0.45986
-0.28 | -0.05504 | -0.43476
-0.27 | -0.05082 | -0.41559
-0.26 | -0.047608 | -0.39301
-0.25 | -0.044063 | -0.37513
-0.24 | -0.04078 | -0.35304
-0.23 | -0.037406 | -0.33256
-0.22 | -0.034525 | -0.31345
-0.21 | -0.03157 | -0.29483
-0.2 | -0.028833 | -0.2775
-0.19 | -0.026513 | -0.25995
-0.18 | -0.024241 | -0.24015
-0.17 | -0.02206 | -0.22671
-0.16 | -0.019998 | -0.21099
-0.15 | -0.018149 | -0.19807
-0.14 | -0.016359 | -0.18375
-0.13 | -0.014699 | -0.17126
-0.12 | -0.013293 | -0.15787
-0.11 | -0.011834 | -0.14553
-0.1 | -0.010572 | -0.1323
-0.09 | -0.009262 | -0.12089
-0.08 | -0.008127 | -0.11163
-0.07 | -0.006997 | -0.10297
-0.06 | -0.006042 | -0.09355
-0.05 | -0.0050347 | -0.08554
-0.04 | -0.0040211 | -0.07831
-0.03 | -0.003096 | -0.07089
-0.02 | -0.0020696 | -0.06297
-0.01 | -0.0010823 | -0.05696
0 | -2.77e-05 | -0.050524
0.01 | 0.0011128 | -0.044581
0.02 | 0.0022726 | -0.039405
0.03 | 0.0036274 | -0.033916
0.04 | 0.005022 | -0.028688
0.05 | 0.00663 | -0.023312
0.06 | 0.008603 | -0.017593
0.07 | 0.010614 | -0.0117
0.08 | 0.01299 | -0.0046744
0.09 | 0.015706 | 0.0032029
0.1 | 0.018908 | 0.013215
0.11 | 0.022328 | 0.024803
0.12 | 0.026495 | 0.039701
0.13 | 0.031147 | 0.05756
0.14 | 0.036608 | 0.08065
0.15 | 0.042636 | 0.10921
0.16 | 0.049633 | 0.14517
0.17 | 0.05682 | 0.18916
0.18 | 0.06578 | 0.24405
0.19 | 0.0767 | 0.31021
0.2 | 0.08827 | 0.39251
0.21 | 0.10171 | 0.49454
0.22 | 0.11694 | 0.6105
0.23 | 0.13521 | 0.7608
0.24 | 0.1549 | 0.9379
0.25 | 0.1774 | 1.1577
0.26 | 0.20265 | 1.4193
0.27 | 0.22967 | 1.7322
0.28 | 0.26234 | 2.1051
0.29 | 0.29749 | 2.5512
0.3 | 0.33662 | 3.0849
0.31 | 0.38378 | 3.7195
0.32 | 0.43288 | 4.4819
0.33 | 0.48949 | 5.3944
0.34 | 0.55319 | 6.415
0.35 | 0.6152 | 7.719
0.36 | 0.6957 | 9.256
0.37 | 0.7868 | 11.109
0.38 | 0.8868 | 13.265
0.39 | 1.0057 | 15.875
0.4 | 1.1361 | 18.993
0.41 | 1.2835 | 22.688
0.42 | 1.4623 | 27.221
0.43 | 1.6653 | 32.585
0.44 | 1.8907 | 38.993
0.45 | 2.1563 | 46.579
0.46 | 2.4826 | 55.965
0.47 | 2.8564 | 66.92
0.48 | 3.301 | 79.71
0.49 | 3.8307 | 95.64
0.5 | 4.456 | 114.37