## Diode Characteristic (uA-mm)
VGS (V) | VDS = 0.000 V | VDS = 0.500 V
-1.25 | -7.94 | -24.037
-1.24 | -7.61 | -23.194
-1.23 | -7.311 | -22.452
-1.22 | -7.028 | -21.663
-1.21 | -6.729 | -21.003
-1.2 | -6.469 | -20.235
-1.19 | -6.219 | -19.497
-1.18 | -5.963 | -18.873
-1.17 | -5.732 | -18.209
-1.16 | -5.504 | -17.61
-1.15 | -5.276 | -16.956
-1.14 | -5.041 | -16.446
-1.13 | -4.8815 | -15.865
-1.12 | -4.6778 | -15.246
-1.11 | -4.4733 | -14.802
-1.1 | -4.3158 | -14.256
-1.09 | -4.1286 | -13.797
-1.08 | -3.9708 | -13.305
-1.07 | -3.807 | -12.805
-1.06 | -3.6482 | -12.421
-1.05 | -3.5058 | -11.978
-1.04 | -3.3494 | -11.581
-1.03 | -3.2145 | -11.125
-1.02 | -3.0815 | -10.715
-1.01 | -2.9488 | -10.351
-1 | -2.8306 | -9.965
-0.99 | -2.6978 | -9.6
-0.98 | -2.5798 | -9.25
-0.97 | -2.4695 | -8.891
-0.96 | -2.3504 | -8.615
-0.95 | -2.2546 | -8.268
-0.94 | -2.158 | -7.974
-0.93 | -2.0626 | -7.65
-0.92 | -1.9728 | -7.417
-0.91 | -1.8866 | -7.12
-0.9 | -1.786 | -6.825
-0.89 | -1.7125 | -6.561
-0.88 | -1.6488 | -6.355
-0.87 | -1.5688 | -6.13
-0.86 | -1.4944 | -5.852
-0.85 | -1.4267 | -5.638
-0.84 | -1.3616 | -5.408
-0.83 | -1.2982 | -5.198
-0.82 | -1.2362 | -5.013
-0.81 | -1.1727 | -4.8112
-0.8 | -1.118 | -4.6344
-0.79 | -1.0694 | -4.4375
-0.78 | -1.0159 | -4.2575
-0.77 | -0.9694 | -4.0876
-0.76 | -0.9199 | -3.9221
-0.75 | -0.8769 | -3.7723
-0.74 | -0.8347 | -3.6101
-0.73 | -0.7941 | -3.4596
-0.72 | -0.759 | -3.3274
-0.71 | -0.7184 | -3.2023
-0.7 | -0.6836 | -3.0644
-0.69 | -0.6488 | -2.9302
-0.68 | -0.6172 | -2.818
-0.67 | -0.5829 | -2.6945
-0.66 | -0.5529 | -2.5783
-0.65 | -0.5234 | -2.4776
-0.64 | -0.50395 | -2.372
-0.63 | -0.47679 | -2.2822
-0.62 | -0.45318 | -2.1692
-0.61 | -0.4271 | -2.09
-0.6 | -0.40296 | -1.9861
-0.59 | -0.37847 | -1.9058
-0.58 | -0.36127 | -1.8248
-0.57 | -0.33974 | -1.7348
-0.56 | -0.32169 | -1.6627
-0.55 | -0.30407 | -1.5964
-0.54 | -0.28778 | -1.5199
-0.53 | -0.27141 | -1.4621
-0.52 | -0.25725 | -1.3922
-0.51 | -0.23994 | -1.3404
-0.5 | -0.22775 | -1.2732
-0.49 | -0.21527 | -1.2225
-0.48 | -0.20249 | -1.1639
-0.47 | -0.1901 | -1.1122
-0.46 | -0.17794 | -1.0646
-0.45 | -0.16749 | -1.0162
-0.44 | -0.15594 | -0.9674
-0.43 | -0.14637 | -0.9236
-0.42 | -0.1372 | -0.885
-0.41 | -0.12918 | -0.8396
-0.4 | -0.11944 | -0.8039
-0.39 | -0.11279 | -0.7614
-0.38 | -0.10534 | -0.7256
-0.37 | -0.0986 | -0.694
-0.36 | -0.09277 | -0.6591
-0.35 | -0.08631 | -0.6242
-0.34 | -0.08095 | -0.5968
-0.33 | -0.07506 | -0.5696
-0.32 | -0.0707 | -0.5397
-0.31 | -0.06569 | -0.5148
-0.3 | -0.06084 | -0.49496
-0.29 | -0.05645 | -0.46317
-0.28 | -0.05261 | -0.43926
-0.27 | -0.049087 | -0.41946
-0.26 | -0.044901 | -0.39654
-0.25 | -0.041595 | -0.37678
-0.24 | -0.038736 | -0.35554
-0.23 | -0.035603 | -0.33722
-0.22 | -0.032734 | -0.31683
-0.21 | -0.030099 | -0.29889
-0.2 | -0.027862 | -0.28131
-0.19 | -0.025372 | -0.26178
-0.18 | -0.022873 | -0.24437
-0.17 | -0.02109 | -0.22842
-0.16 | -0.019274 | -0.21423
-0.15 | -0.017531 | -0.19897
-0.14 | -0.015799 | -0.18436
-0.13 | -0.014209 | -0.17066
-0.12 | -0.012848 | -0.15878
-0.11 | -0.011664 | -0.1467
-0.1 | -0.010333 | -0.13547
-0.09 | -0.009114 | -0.12494
-0.08 | -0.007959 | -0.11463
-0.07 | -0.006977 | -0.10344
-0.06 | -0.005853 | -0.09521
-0.05 | -0.0048569 | -0.0871
-0.04 | -0.003949 | -0.08023
-0.03 | -0.0029713 | -0.07207
-0.02 | -0.0020311 | -0.06448
-0.01 | -0.0010202 | -0.05812
0 | -2.07e-05 | -0.0512
0.01 | 0.0010761 | -0.045821
0.02 | 0.0022225 | -0.040168
0.03 | 0.00356 | -0.035095
0.04 | 0.0049777 | -0.029759
0.05 | 0.006656 | -0.024212
0.06 | 0.008537 | -0.018947
0.07 | 0.010586 | -0.012455
0.08 | 0.012932 | -0.005448
0.09 | 0.015783 | 0.0026112
0.1 | 0.018844 | 0.011912
0.11 | 0.022504 | 0.023602
0.12 | 0.026526 | 0.038457
0.13 | 0.031526 | 0.056398
0.14 | 0.036912 | 0.07841
0.15 | 0.04289 | 0.10641
0.16 | 0.049813 | 0.14164
0.17 | 0.05687 | 0.18492
0.18 | 0.06623 | 0.23739
0.19 | 0.07713 | 0.30318
0.2 | 0.08897 | 0.38268
0.21 | 0.10291 | 0.48203
0.22 | 0.11836 | 0.5921
0.23 | 0.13619 | 0.7377
0.24 | 0.1565 | 0.907
0.25 | 0.17926 | 1.1167
0.26 | 0.2049 | 1.3626
0.27 | 0.23391 | 1.6634
0.28 | 0.26679 | 2.0137
0.29 | 0.30315 | 2.4349
0.3 | 0.34486 | 2.9416
0.31 | 0.39233 | 3.535
0.32 | 0.4452 | 4.2494
0.33 | 0.50096 | 5.0915
0.34 | 0.56646 | 6.034
0.35 | 0.6263 | 7.237
0.36 | 0.7098 | 8.649
0.37 | 0.8013 | 10.351
0.38 | 0.9074 | 12.344
0.39 | 1.0251 | 14.714
0.4 | 1.1594 | 17.553
0.41 | 1.3131 | 20.904
0.42 | 1.4864 | 24.997
0.43 | 1.6894 | 29.838
0.44 | 1.9248 | 35.64
0.45 | 2.1856 | 42.428
0.46 | 2.5229 | 50.809
0.47 | 2.902 | 60.44
0.48 | 3.357 | 72.22
0.49 | 3.871 | 86.25
0.5 | 4.5134 | 103.17