## Diode Characteristic (uA-mm)
VGS (V) | VDS = 0.000 V | VDS = 0.500 V
-1.25 | -8.316 | -24.698
-1.24 | -7.967 | -23.962
-1.23 | -7.626 | -23.075
-1.22 | -7.312 | -22.241
-1.21 | -7.016 | -21.509
-1.2 | -6.76 | -20.834
-1.19 | -6.503 | -20.208
-1.18 | -6.238 | -19.374
-1.17 | -6.015 | -18.746
-1.16 | -5.774 | -18.089
-1.15 | -5.524 | -17.547
-1.14 | -5.275 | -16.88
-1.13 | -5.054 | -16.325
-1.12 | -4.8622 | -15.803
-1.11 | -4.6401 | -15.283
-1.1 | -4.4484 | -14.739
-1.09 | -4.2816 | -14.226
-1.08 | -4.1092 | -13.662
-1.07 | -3.923 | -13.277
-1.06 | -3.7522 | -12.749
-1.05 | -3.6106 | -12.33
-1.04 | -3.4709 | -11.91
-1.03 | -3.3344 | -11.5
-1.02 | -3.1802 | -11.049
-1.01 | -3.0341 | -10.675
-1 | -2.9134 | -10.314
-0.99 | -2.7908 | -9.881
-0.98 | -2.6774 | -9.575
-0.97 | -2.5651 | -9.203
-0.96 | -2.4474 | -8.883
-0.95 | -2.3498 | -8.552
-0.94 | -2.2474 | -8.258
-0.93 | -2.145 | -7.913
-0.92 | -2.0479 | -7.621
-0.91 | -1.9545 | -7.326
-0.9 | -1.8714 | -7.091
-0.89 | -1.7774 | -6.906
-0.88 | -1.7072 | -6.6
-0.87 | -1.6216 | -6.33
-0.86 | -1.5511 | -6.052
-0.85 | -1.4863 | -5.845
-0.84 | -1.4134 | -5.636
-0.83 | -1.3475 | -5.403
-0.82 | -1.2859 | -5.224
-0.81 | -1.2329 | -5.003
-0.8 | -1.1747 | -4.8248
-0.79 | -1.1173 | -4.6277
-0.78 | -1.0662 | -4.4263
-0.77 | -1.0148 | -4.2436
-0.76 | -0.965 | -4.0822
-0.75 | -0.9173 | -3.8935
-0.74 | -0.87 | -3.761
-0.73 | -0.8255 | -3.6167
-0.72 | -0.7818 | -3.4714
-0.71 | -0.7467 | -3.325
-0.7 | -0.7093 | -3.1884
-0.69 | -0.6713 | -3.0492
-0.68 | -0.6371 | -2.909
-0.67 | -0.6035 | -2.7956
-0.66 | -0.5708 | -2.6798
-0.65 | -0.5399 | -2.5618
-0.64 | -0.5123 | -2.4654
-0.63 | -0.48709 | -2.3718
-0.62 | -0.46539 | -2.2614
-0.61 | -0.44015 | -2.1748
-0.6 | -0.4138 | -2.0706
-0.59 | -0.3929 | -1.9779
-0.58 | -0.37288 | -1.878
-0.57 | -0.34988 | -1.8133
-0.56 | -0.32876 | -1.7314
-0.55 | -0.31198 | -1.6613
-0.54 | -0.29737 | -1.5755
-0.53 | -0.2786 | -1.5206
-0.52 | -0.26342 | -1.4427
-0.51 | -0.24726 | -1.374
-0.5 | -0.23518 | -1.3237
-0.49 | -0.21909 | -1.2623
-0.48 | -0.20799 | -1.1964
-0.47 | -0.19418 | -1.1437
-0.46 | -0.18288 | -1.0919
-0.45 | -0.17132 | -1.0468
-0.44 | -0.16055 | -0.9958
-0.43 | -0.15111 | -0.9512
-0.42 | -0.14105 | -0.9016
-0.41 | -0.13122 | -0.8635
-0.4 | -0.12409 | -0.8245
-0.39 | -0.11513 | -0.7835
-0.38 | -0.10755 | -0.7414
-0.37 | -0.10145 | -0.7102
-0.36 | -0.09491 | -0.6767
-0.35 | -0.08799 | -0.639
-0.34 | -0.08265 | -0.6086
-0.33 | -0.07605 | -0.5805
-0.32 | -0.07166 | -0.5504
-0.31 | -0.06611 | -0.5198
-0.3 | -0.06183 | -0.50037
-0.29 | -0.05699 | -0.47391
-0.28 | -0.05291 | -0.44999
-0.27 | -0.049427 | -0.42536
-0.26 | -0.045588 | -0.40512
-0.25 | -0.042093 | -0.38226
-0.24 | -0.039103 | -0.36117
-0.23 | -0.036165 | -0.34242
-0.22 | -0.033261 | -0.32268
-0.21 | -0.03033 | -0.30361
-0.2 | -0.028075 | -0.28375
-0.19 | -0.025614 | -0.2659
-0.18 | -0.023585 | -0.25017
-0.17 | -0.021313 | -0.23249
-0.16 | -0.019405 | -0.21806
-0.15 | -0.01775 | -0.2019
-0.14 | -0.016001 | -0.18651
-0.13 | -0.014326 | -0.17475
-0.12 | -0.012836 | -0.16233
-0.11 | -0.011506 | -0.14888
-0.1 | -0.010303 | -0.1378
-0.09 | -0.009026 | -0.12536
-0.08 | -0.007935 | -0.11521
-0.07 | -0.006868 | -0.10535
-0.06 | -0.005918 | -0.09643
-0.05 | -0.004903 | -0.08792
-0.04 | -0.0039562 | -0.07943
-0.03 | -0.0030109 | -0.07129
-0.02 | -0.0020259 | -0.06478
-0.01 | -0.0010777 | -0.05812
0 | -2.55e-05 | -0.05104
0.01 | 0.0010904 | -0.045899
0.02 | 0.0022106 | -0.040303
0.03 | 0.0035591 | -0.034987
0.04 | 0.0049525 | -0.030048
0.05 | 0.006445 | -0.024242
0.06 | 0.008383 | -0.018792
0.07 | 0.010448 | -0.01232
0.08 | 0.012809 | -0.005459
0.09 | 0.015432 | 0.0026399
0.1 | 0.018557 | 0.01224
0.11 | 0.022069 | 0.023922
0.12 | 0.02607 | 0.038554
0.13 | 0.030677 | 0.056435
0.14 | 0.035885 | 0.07898
0.15 | 0.042087 | 0.10709
0.16 | 0.048922 | 0.14265
0.17 | 0.056995 | 0.18554
0.18 | 0.06538 | 0.24063
0.19 | 0.07572 | 0.30694
0.2 | 0.08797 | 0.38736
0.21 | 0.10123 | 0.48812
0.22 | 0.11665 | 0.6033
0.23 | 0.13436 | 0.7518
0.24 | 0.15445 | 0.9314
0.25 | 0.17652 | 1.145
0.26 | 0.20099 | 1.401
0.27 | 0.23001 | 1.7078
0.28 | 0.2631 | 2.0794
0.29 | 0.29852 | 2.514
0.3 | 0.33913 | 3.0449
0.31 | 0.3844 | 3.6801
0.32 | 0.43482 | 4.4205
0.33 | 0.49246 | 5.3277
0.34 | 0.55608 | 6.338
0.35 | 0.6159 | 7.608
0.36 | 0.6999 | 9.117
0.37 | 0.7888 | 10.94
0.38 | 0.896 | 13.092
0.39 | 1.0111 | 15.63
0.4 | 1.137 | 18.723
0.41 | 1.2964 | 22.398
0.42 | 1.4683 | 26.863
0.43 | 1.6697 | 32.062
0.44 | 1.9038 | 38.416
0.45 | 2.1723 | 45.953
0.46 | 2.4914 | 55.131
0.47 | 2.8648 | 65.9
0.48 | 3.3136 | 78.88
0.49 | 3.8475 | 94.39
0.5 | 4.4713 | 112.67