## Diode Characteristic (uA-mm)
VGS (V) | VDS = 0.000 V | VDS = 0.500 V
-1.25 | -9.257 | -29.161
-1.24 | -8.821 | -28.144
-1.23 | -8.496 | -27.077
-1.22 | -8.139 | -26.165
-1.21 | -7.793 | -25.265
-1.2 | -7.497 | -24.529
-1.19 | -7.201 | -23.585
-1.18 | -6.902 | -22.725
-1.17 | -6.618 | -21.936
-1.16 | -6.337 | -21.145
-1.15 | -6.077 | -20.489
-1.14 | -5.815 | -19.711
-1.13 | -5.6 | -19.109
-1.12 | -5.361 | -18.429
-1.11 | -5.151 | -17.722
-1.1 | -4.9265 | -17.155
-1.09 | -4.7014 | -16.543
-1.08 | -4.5017 | -15.959
-1.07 | -4.3325 | -15.376
-1.06 | -4.125 | -14.844
-1.05 | -3.9409 | -14.327
-1.04 | -3.797 | -13.815
-1.03 | -3.6191 | -13.37
-1.02 | -3.4703 | -12.82
-1.01 | -3.3238 | -12.298
-1 | -3.1717 | -11.906
-0.99 | -3.028 | -11.458
-0.98 | -2.9005 | -11.008
-0.97 | -2.7804 | -10.629
-0.96 | -2.6514 | -10.215
-0.95 | -2.5209 | -9.858
-0.94 | -2.4035 | -9.474
-0.93 | -2.297 | -9.128
-0.92 | -2.1948 | -8.743
-0.91 | -2.0973 | -8.445
-0.9 | -1.993 | -8.079
-0.89 | -1.9039 | -7.797
-0.88 | -1.8182 | -7.483
-0.87 | -1.7304 | -7.217
-0.86 | -1.65 | -6.935
-0.85 | -1.5687 | -6.66
-0.84 | -1.4982 | -6.382
-0.83 | -1.4316 | -6.148
-0.82 | -1.3508 | -5.894
-0.81 | -1.2945 | -5.677
-0.8 | -1.2288 | -5.429
-0.79 | -1.1669 | -5.235
-0.78 | -1.111 | -5.011
-0.77 | -1.0561 | -4.8439
-0.76 | -1.0033 | -4.6225
-0.75 | -0.9528 | -4.4252
-0.74 | -0.9079 | -4.2343
-0.73 | -0.8598 | -4.0566
-0.72 | -0.8155 | -3.8847
-0.71 | -0.7719 | -3.7404
-0.7 | -0.7306 | -3.5589
-0.69 | -0.6947 | -3.4144
-0.68 | -0.662 | -3.2738
-0.67 | -0.6254 | -3.1482
-0.66 | -0.5921 | -2.9846
-0.65 | -0.561 | -2.8615
-0.64 | -0.5313 | -2.7542
-0.63 | -0.5026 | -2.626
-0.62 | -0.47773 | -2.5184
-0.61 | -0.45367 | -2.3963
-0.6 | -0.42732 | -2.2967
-0.59 | -0.40432 | -2.1976
-0.58 | -0.38394 | -2.1027
-0.57 | -0.36236 | -2.0126
-0.56 | -0.34108 | -1.9304
-0.55 | -0.32232 | -1.8331
-0.54 | -0.30346 | -1.7527
-0.53 | -0.28564 | -1.6794
-0.52 | -0.26968 | -1.5951
-0.51 | -0.2553 | -1.5329
-0.5 | -0.23913 | -1.4572
-0.49 | -0.22586 | -1.3968
-0.48 | -0.21201 | -1.332
-0.47 | -0.19878 | -1.2754
-0.46 | -0.18645 | -1.2214
-0.45 | -0.17617 | -1.1501
-0.44 | -0.16405 | -1.0981
-0.43 | -0.15401 | -1.0445
-0.42 | -0.14479 | -0.9968
-0.41 | -0.13546 | -0.9462
-0.4 | -0.12626 | -0.9011
-0.39 | -0.11691 | -0.8579
-0.38 | -0.10979 | -0.8208
-0.37 | -0.10233 | -0.7728
-0.36 | -0.09502 | -0.7356
-0.35 | -0.08925 | -0.7081
-0.34 | -0.08326 | -0.6678
-0.33 | -0.07717 | -0.6352
-0.32 | -0.07234 | -0.6012
-0.31 | -0.06708 | -0.57
-0.3 | -0.0622 | -0.5436
-0.29 | -0.05773 | -0.5105
-0.28 | -0.05294 | -0.49557
-0.27 | -0.049918 | -0.466
-0.26 | -0.046118 | -0.43738
-0.25 | -0.042284 | -0.4142
-0.24 | -0.039302 | -0.39172
-0.23 | -0.036234 | -0.3723
-0.22 | -0.033558 | -0.35122
-0.21 | -0.030724 | -0.329
-0.2 | -0.028019 | -0.30928
-0.19 | -0.025684 | -0.29223
-0.18 | -0.023543 | -0.27323
-0.17 | -0.021351 | -0.25399
-0.16 | -0.019482 | -0.23721
-0.15 | -0.017678 | -0.22057
-0.14 | -0.0161 | -0.20576
-0.13 | -0.014487 | -0.19079
-0.12 | -0.012961 | -0.17762
-0.11 | -0.011596 | -0.16491
-0.1 | -0.010377 | -0.14992
-0.09 | -0.009192 | -0.13888
-0.08 | -0.007998 | -0.12641
-0.07 | -0.00694 | -0.1158
-0.06 | -0.005934 | -0.10741
-0.05 | -0.0049294 | -0.09692
-0.04 | -0.003987 | -0.08828
-0.03 | -0.0030456 | -0.08013
-0.02 | -0.0020724 | -0.07284
-0.01 | -0.0010976 | -0.06579
0 | -2.57e-05 | -0.05775
0.01 | 0.0011106 | -0.05163
0.02 | 0.0022945 | -0.046031
0.03 | 0.0036432 | -0.040299
0.04 | 0.005085 | -0.034445
0.05 | 0.006658 | -0.028821
0.06 | 0.008699 | -0.022777
0.07 | 0.010883 | -0.016077
0.08 | 0.013259 | -0.00871
0.09 | 0.016099 | -0.0002551
0.1 | 0.019442 | 0.00948
0.11 | 0.023082 | 0.021284
0.12 | 0.027253 | 0.035908
0.13 | 0.031933 | 0.05391
0.14 | 0.037587 | 0.07599
0.15 | 0.044087 | 0.10376
0.16 | 0.05147 | 0.13802
0.17 | 0.0591 | 0.18027
0.18 | 0.06934 | 0.23308
0.19 | 0.08051 | 0.29865
0.2 | 0.09308 | 0.37764
0.21 | 0.10785 | 0.47485
0.22 | 0.12433 | 0.5869
0.23 | 0.14262 | 0.7261
0.24 | 0.16413 | 0.8975
0.25 | 0.18855 | 1.1034
0.26 | 0.21528 | 1.3497
0.27 | 0.24537 | 1.6408
0.28 | 0.27863 | 1.9874
0.29 | 0.3185 | 2.3988
0.3 | 0.36041 | 2.8955
0.31 | 0.40996 | 3.4834
0.32 | 0.46227 | 4.181
0.33 | 0.52473 | 5.0076
0.34 | 0.5802 | 5.958
0.35 | 0.6556 | 7.114
0.36 | 0.7433 | 8.481
0.37 | 0.8412 | 10.136
0.38 | 0.9522 | 12.087
0.39 | 1.0745 | 14.411
0.4 | 1.2157 | 17.176
0.41 | 1.3811 | 20.432
0.42 | 1.5647 | 24.382
0.43 | 1.773 | 28.998
0.44 | 2.0175 | 34.629
0.45 | 2.293 | 41.252
0.46 | 2.6369 | 49.302
0.47 | 3.0194 | 58.44
0.48 | 3.4755 | 69.85
0.49 | 4.0334 | 83.37
0.5 | 4.7041 | 99.43