## Diode Characteristic (uA-mm)
VGS (V) | VDS = 0.000 V | VDS = 0.500 V
-1.25 | -7.415 | -22.048
-1.24 | -7.116 | -21.37
-1.23 | -6.838 | -20.662
-1.22 | -6.565 | -19.924
-1.21 | -6.31 | -19.205
-1.2 | -6.062 | -18.58
-1.19 | -5.837 | -17.908
-1.18 | -5.589 | -17.411
-1.17 | -5.373 | -16.792
-1.16 | -5.153 | -16.178
-1.15 | -4.9692 | -15.602
-1.14 | -4.7663 | -15.075
-1.13 | -4.5836 | -14.643
-1.12 | -4.3826 | -13.996
-1.11 | -4.1979 | -13.597
-1.1 | -4.011 | -13.121
-1.09 | -3.8733 | -12.661
-1.08 | -3.6949 | -12.223
-1.07 | -3.5506 | -11.802
-1.06 | -3.4118 | -11.432
-1.05 | -3.2768 | -10.996
-1.04 | -3.1445 | -10.571
-1.03 | -3.0034 | -10.241
-1.02 | -2.891 | -9.868
-1.01 | -2.7663 | -9.479
-1 | -2.6685 | -9.167
-0.99 | -2.5372 | -8.797
-0.98 | -2.4214 | -8.484
-0.97 | -2.325 | -8.174
-0.96 | -2.2259 | -7.92
-0.95 | -2.1257 | -7.594
-0.94 | -2.0362 | -7.314
-0.93 | -1.9503 | -7.028
-0.92 | -1.8662 | -6.766
-0.91 | -1.7831 | -6.547
-0.9 | -1.7017 | -6.286
-0.89 | -1.6281 | -6.06
-0.88 | -1.5591 | -5.841
-0.87 | -1.4821 | -5.602
-0.86 | -1.4242 | -5.424
-0.85 | -1.3554 | -5.164
-0.84 | -1.2968 | -4.9799
-0.83 | -1.241 | -4.7897
-0.82 | -1.1791 | -4.5878
-0.81 | -1.1248 | -4.4407
-0.8 | -1.0722 | -4.2687
-0.79 | -1.0215 | -4.107
-0.78 | -0.9753 | -3.9472
-0.77 | -0.9328 | -3.791
-0.76 | -0.8878 | -3.6364
-0.75 | -0.8466 | -3.4907
-0.74 | -0.805 | -3.3378
-0.73 | -0.7721 | -3.2147
-0.72 | -0.7309 | -3.0741
-0.71 | -0.699 | -2.9522
-0.7 | -0.661 | -2.8439
-0.69 | -0.6291 | -2.7285
-0.68 | -0.5999 | -2.6128
-0.67 | -0.568 | -2.5079
-0.66 | -0.5382 | -2.3933
-0.65 | -0.5148 | -2.2922
-0.64 | -0.49043 | -2.1951
-0.63 | -0.46436 | -2.1068
-0.62 | -0.43936 | -2.0178
-0.61 | -0.41698 | -1.9224
-0.6 | -0.40007 | -1.8384
-0.59 | -0.3752 | -1.769
-0.58 | -0.35667 | -1.6904
-0.57 | -0.33557 | -1.6166
-0.56 | -0.316 | -1.5374
-0.55 | -0.29867 | -1.4799
-0.54 | -0.28237 | -1.4179
-0.53 | -0.26566 | -1.3553
-0.52 | -0.25108 | -1.305
-0.51 | -0.23742 | -1.2416
-0.5 | -0.22399 | -1.1907
-0.49 | -0.21147 | -1.138
-0.48 | -0.20003 | -1.0892
-0.47 | -0.18719 | -1.0351
-0.46 | -0.17652 | -0.9899
-0.45 | -0.16621 | -0.9453
-0.44 | -0.15643 | -0.8988
-0.43 | -0.14683 | -0.8561
-0.42 | -0.13753 | -0.8183
-0.41 | -0.13022 | -0.7866
-0.4 | -0.12167 | -0.7475
-0.39 | -0.11388 | -0.7179
-0.38 | -0.10568 | -0.6796
-0.37 | -0.09866 | -0.6469
-0.36 | -0.09299 | -0.6148
-0.35 | -0.08646 | -0.5919
-0.34 | -0.08041 | -0.5542
-0.33 | -0.07496 | -0.5298
-0.32 | -0.06964 | -0.508
-0.31 | -0.0648 | -0.48311
-0.3 | -0.06043 | -0.45899
-0.29 | -0.05586 | -0.43627
-0.28 | -0.05191 | -0.41614
-0.27 | -0.04863 | -0.39132
-0.26 | -0.044962 | -0.36879
-0.25 | -0.041401 | -0.35368
-0.24 | -0.038266 | -0.33169
-0.23 | -0.035203 | -0.31462
-0.22 | -0.032786 | -0.29759
-0.21 | -0.030051 | -0.27746
-0.2 | -0.027654 | -0.26239
-0.19 | -0.025268 | -0.24687
-0.18 | -0.023134 | -0.22825
-0.17 | -0.021081 | -0.21266
-0.16 | -0.019188 | -0.20015
-0.15 | -0.017509 | -0.18717
-0.14 | -0.015899 | -0.17329
-0.13 | -0.014383 | -0.15964
-0.12 | -0.012835 | -0.14938
-0.11 | -0.011535 | -0.13714
-0.1 | -0.010305 | -0.12656
-0.09 | -0.009208 | -0.11575
-0.08 | -0.007898 | -0.10555
-0.07 | -0.006906 | -0.09734
-0.06 | -0.005919 | -0.08884
-0.05 | -0.0049455 | -0.08024
-0.04 | -0.0039447 | -0.0734
-0.03 | -0.0030111 | -0.06696
-0.02 | -0.0020022 | -0.05994
-0.01 | -0.0010573 | -0.05353
0 | -1.4e-05 | -0.04746
0.01 | 0.0010398 | -0.042327
0.02 | 0.0022535 | -0.037453
0.03 | 0.003545 | -0.032818
0.04 | 0.0050034 | -0.027578
0.05 | 0.006551 | -0.022435
0.06 | 0.008406 | -0.01681
0.07 | 0.010449 | -0.010939
0.08 | 0.012789 | -0.004326
0.09 | 0.015501 | 0.0037324
0.1 | 0.018544 | 0.012954
0.11 | 0.022123 | 0.024904
0.12 | 0.026321 | 0.039319
0.13 | 0.030873 | 0.05751
0.14 | 0.036029 | 0.07974
0.15 | 0.042344 | 0.10846
0.16 | 0.049161 | 0.14392
0.17 | 0.05674 | 0.18807
0.18 | 0.06641 | 0.24201
0.19 | 0.07691 | 0.30927
0.2 | 0.08827 | 0.39174
0.21 | 0.10227 | 0.49337
0.22 | 0.11707 | 0.6081
0.23 | 0.13488 | 0.7584
0.24 | 0.15448 | 0.9366
0.25 | 0.17639 | 1.1541
0.26 | 0.20174 | 1.4091
0.27 | 0.22952 | 1.7239
0.28 | 0.26206 | 2.0959
0.29 | 0.29773 | 2.5329
0.3 | 0.33685 | 3.0704
0.31 | 0.3824 | 3.7011
0.32 | 0.4323 | 4.4453
0.33 | 0.48947 | 5.3514
0.34 | 0.55464 | 6.376
0.35 | 0.6116 | 7.661
0.36 | 0.694 | 9.178
0.37 | 0.7859 | 11.006
0.38 | 0.8831 | 13.172
0.39 | 1.0036 | 15.717
0.4 | 1.1347 | 18.824
0.41 | 1.2898 | 22.503
0.42 | 1.4636 | 26.985
0.43 | 1.6637 | 32.244
0.44 | 1.905 | 38.593
0.45 | 2.1571 | 46.148
0.46 | 2.4861 | 55.316
0.47 | 2.8598 | 66.14
0.48 | 3.2996 | 79.02
0.49 | 3.8326 | 94.64
0.5 | 4.4667 | 113.13