## Diode Characteristic (uA-mm)
VGS (V) | VDS = 0.000 V | VDS = 0.500 V
-1.25 | -6.188 | -17.745
-1.24 | -5.951 | -17.191
-1.23 | -5.705 | -16.612
-1.22 | -5.5 | -16.024
-1.21 | -5.29 | -15.541
-1.2 | -5.075 | -14.994
-1.19 | -4.9028 | -14.566
-1.18 | -4.6766 | -14.075
-1.17 | -4.5071 | -13.586
-1.16 | -4.3373 | -13.103
-1.15 | -4.179 | -12.68
-1.14 | -4.0225 | -12.293
-1.13 | -3.8672 | -11.857
-1.12 | -3.7258 | -11.455
-1.11 | -3.5647 | -11.114
-1.1 | -3.418 | -10.759
-1.09 | -3.279 | -10.352
-1.08 | -3.1684 | -9.999
-1.07 | -3.0402 | -9.693
-1.06 | -2.9169 | -9.349
-1.05 | -2.8174 | -8.996
-1.04 | -2.6933 | -8.73
-1.03 | -2.5869 | -8.367
-1.02 | -2.4708 | -8.073
-1.01 | -2.3657 | -7.828
-1 | -2.2628 | -7.535
-0.99 | -2.1725 | -7.242
-0.98 | -2.0939 | -7.045
-0.97 | -2.0064 | -6.77
-0.96 | -1.9274 | -6.542
-0.95 | -1.854 | -6.341
-0.94 | -1.7751 | -6.082
-0.93 | -1.7008 | -5.886
-0.92 | -1.6312 | -5.693
-0.91 | -1.5682 | -5.492
-0.9 | -1.5009 | -5.323
-0.89 | -1.4292 | -5.124
-0.88 | -1.3788 | -4.9038
-0.87 | -1.3217 | -4.7343
-0.86 | -1.2644 | -4.5494
-0.85 | -1.2007 | -4.3746
-0.84 | -1.1472 | -4.2089
-0.83 | -1.0955 | -4.0711
-0.82 | -1.0454 | -3.9308
-0.81 | -1.0029 | -3.7777
-0.8 | -0.9551 | -3.6417
-0.79 | -0.9135 | -3.4768
-0.78 | -0.8715 | -3.3449
-0.77 | -0.8344 | -3.1998
-0.76 | -0.7938 | -3.1006
-0.75 | -0.7567 | -2.9866
-0.74 | -0.7212 | -2.8651
-0.73 | -0.6858 | -2.7579
-0.72 | -0.6565 | -2.624
-0.71 | -0.6222 | -2.551
-0.7 | -0.593 | -2.4486
-0.69 | -0.568 | -2.3416
-0.68 | -0.5408 | -2.255
-0.67 | -0.5153 | -2.1785
-0.66 | -0.49136 | -2.0825
-0.65 | -0.4677 | -2.004
-0.64 | -0.44669 | -1.9131
-0.63 | -0.42356 | -1.8365
-0.62 | -0.40069 | -1.7567
-0.61 | -0.38048 | -1.6879
-0.6 | -0.36263 | -1.6159
-0.59 | -0.34405 | -1.5471
-0.58 | -0.32493 | -1.4821
-0.57 | -0.30833 | -1.4261
-0.56 | -0.28923 | -1.3669
-0.55 | -0.27499 | -1.317
-0.54 | -0.26004 | -1.2563
-0.53 | -0.24623 | -1.1967
-0.52 | -0.23323 | -1.1468
-0.51 | -0.22133 | -1.1075
-0.5 | -0.20834 | -1.0586
-0.49 | -0.19612 | -1.0098
-0.48 | -0.18632 | -0.971
-0.47 | -0.17569 | -0.9284
-0.46 | -0.16601 | -0.8878
-0.45 | -0.15641 | -0.8474
-0.44 | -0.14727 | -0.8147
-0.43 | -0.13868 | -0.7761
-0.42 | -0.1297 | -0.7399
-0.41 | -0.12235 | -0.7063
-0.4 | -0.11493 | -0.673
-0.39 | -0.10712 | -0.6392
-0.38 | -0.10016 | -0.6124
-0.37 | -0.0938 | -0.5842
-0.36 | -0.08832 | -0.5588
-0.35 | -0.08225 | -0.5343
-0.34 | -0.07746 | -0.5106
-0.33 | -0.07214 | -0.48678
-0.32 | -0.06743 | -0.46265
-0.31 | -0.06302 | -0.44171
-0.3 | -0.05841 | -0.41834
-0.29 | -0.05435 | -0.39865
-0.28 | -0.05039 | -0.37589
-0.27 | -0.047451 | -0.35909
-0.26 | -0.043852 | -0.3423
-0.25 | -0.040457 | -0.32073
-0.24 | -0.037535 | -0.30019
-0.23 | -0.034403 | -0.28531
-0.22 | -0.031859 | -0.26797
-0.21 | -0.029376 | -0.25309
-0.2 | -0.026854 | -0.23688
-0.19 | -0.024661 | -0.22023
-0.18 | -0.02248 | -0.20545
-0.17 | -0.020563 | -0.19068
-0.16 | -0.018626 | -0.1779
-0.15 | -0.016961 | -0.165
-0.14 | -0.015407 | -0.15421
-0.13 | -0.013982 | -0.14184
-0.12 | -0.012497 | -0.13075
-0.11 | -0.011286 | -0.12153
-0.1 | -0.010078 | -0.10996
-0.09 | -0.008914 | -0.10059
-0.08 | -0.007756 | -0.0924
-0.07 | -0.006731 | -0.08418
-0.06 | -0.005779 | -0.0768
-0.05 | -0.0047753 | -0.06968
-0.04 | -0.0038219 | -0.06316
-0.03 | -0.0029303 | -0.05728
-0.02 | -0.0019524 | -0.05102
-0.01 | -0.001025 | -0.045531
0 | -1.05e-05 | -0.040679
0.01 | 0.0010171 | -0.036165
0.02 | 0.0021816 | -0.031605
0.03 | 0.0034237 | -0.027422
0.04 | 0.0048297 | -0.022978
0.05 | 0.006249 | -0.018173
0.06 | 0.008025 | -0.013387
0.07 | 0.009988 | -0.007635
0.08 | 0.012334 | -0.0011967
0.09 | 0.014838 | 0.006665
0.1 | 0.01781 | 0.016107
0.11 | 0.021126 | 0.027573
0.12 | 0.024995 | 0.042513
0.13 | 0.029288 | 0.06016
0.14 | 0.034266 | 0.08273
0.15 | 0.04001 | 0.11184
0.16 | 0.04685 | 0.14794
0.17 | 0.054245 | 0.19242
0.18 | 0.06203 | 0.24706
0.19 | 0.07156 | 0.31339
0.2 | 0.08281 | 0.39733
0.21 | 0.09537 | 0.49779
0.22 | 0.11008 | 0.6129
0.23 | 0.12643 | 0.7619
0.24 | 0.14533 | 0.9397
0.25 | 0.16595 | 1.1553
0.26 | 0.18944 | 1.4137
0.27 | 0.21655 | 1.7216
0.28 | 0.24667 | 2.0933
0.29 | 0.28029 | 2.5319
0.3 | 0.31712 | 3.0603
0.31 | 0.36073 | 3.6921
0.32 | 0.41008 | 4.4223
0.33 | 0.4623 | 5.3168
0.34 | 0.52103 | 6.326
0.35 | 0.5802 | 7.579
0.36 | 0.6571 | 9.084
0.37 | 0.7459 | 10.898
0.38 | 0.8448 | 13.007
0.39 | 0.9537 | 15.521
0.4 | 1.0802 | 18.557
0.41 | 1.2248 | 22.163
0.42 | 1.3927 | 26.556
0.43 | 1.5905 | 31.702
0.44 | 1.8131 | 37.902
0.45 | 2.069 | 45.262
0.46 | 2.3777 | 54.119
0.47 | 2.7414 | 64.59
0.48 | 3.1842 | 77.17
0.49 | 3.6859 | 92.41
0.5 | 4.3162 | 110.21