## Diode Characteristic (uA-mm)
VGS (V) | VDS = 0.000 V | VDS = 0.500 V
-1.25 | -6.114 | -16.974
-1.24 | -5.891 | -16.472
-1.23 | -5.644 | -15.834
-1.22 | -5.428 | -15.448
-1.21 | -5.214 | -14.879
-1.2 | -5.018 | -14.428
-1.19 | -4.8158 | -13.968
-1.18 | -4.6213 | -13.467
-1.17 | -4.4758 | -13.042
-1.16 | -4.3091 | -12.626
-1.15 | -4.1508 | -12.255
-1.14 | -3.9834 | -11.802
-1.13 | -3.8486 | -11.416
-1.12 | -3.6883 | -11.041
-1.11 | -3.548 | -10.723
-1.1 | -3.4159 | -10.333
-1.09 | -3.283 | -9.981
-1.08 | -3.1612 | -9.591
-1.07 | -3.0484 | -9.288
-1.06 | -2.9336 | -9.027
-1.05 | -2.8142 | -8.684
-1.04 | -2.7031 | -8.453
-1.03 | -2.5851 | -8.134
-1.02 | -2.4878 | -7.882
-1.01 | -2.3823 | -7.543
-1 | -2.2893 | -7.318
-0.99 | -2.1939 | -7.076
-0.98 | -2.1122 | -6.833
-0.97 | -2.0246 | -6.594
-0.96 | -1.9425 | -6.375
-0.95 | -1.8601 | -6.156
-0.94 | -1.7819 | -5.956
-0.93 | -1.7138 | -5.738
-0.92 | -1.6409 | -5.529
-0.91 | -1.5697 | -5.327
-0.9 | -1.5046 | -5.127
-0.89 | -1.4328 | -4.9284
-0.88 | -1.378 | -4.7538
-0.87 | -1.3209 | -4.5836
-0.86 | -1.2653 | -4.4112
-0.85 | -1.2084 | -4.2309
-0.84 | -1.1456 | -4.0945
-0.83 | -1.1117 | -3.965
-0.82 | -1.0599 | -3.7981
-0.81 | -1.0107 | -3.6706
-0.8 | -0.9694 | -3.52
-0.79 | -0.9207 | -3.4024
-0.78 | -0.8825 | -3.2546
-0.77 | -0.8429 | -3.1361
-0.76 | -0.8013 | -3.0277
-0.75 | -0.767 | -2.9027
-0.74 | -0.7317 | -2.799
-0.73 | -0.6995 | -2.7063
-0.72 | -0.6652 | -2.5909
-0.71 | -0.6338 | -2.4982
-0.7 | -0.6033 | -2.3915
-0.69 | -0.5729 | -2.3019
-0.68 | -0.5451 | -2.2087
-0.67 | -0.5236 | -2.112
-0.66 | -0.49882 | -2.0366
-0.65 | -0.47665 | -1.9623
-0.64 | -0.45139 | -1.8894
-0.63 | -0.42982 | -1.8136
-0.62 | -0.40834 | -1.7355
-0.61 | -0.38782 | -1.6618
-0.6 | -0.36844 | -1.5861
-0.59 | -0.34842 | -1.5349
-0.58 | -0.32956 | -1.4585
-0.57 | -0.31369 | -1.4063
-0.56 | -0.29653 | -1.3493
-0.55 | -0.28131 | -1.2921
-0.54 | -0.26488 | -1.235
-0.53 | -0.25204 | -1.1924
-0.52 | -0.23707 | -1.1319
-0.51 | -0.22344 | -1.089
-0.5 | -0.21142 | -1.0378
-0.49 | -0.19897 | -0.9907
-0.48 | -0.18835 | -0.9507
-0.47 | -0.17731 | -0.9095
-0.46 | -0.16753 | -0.872
-0.45 | -0.15837 | -0.837
-0.44 | -0.14867 | -0.7962
-0.43 | -0.14038 | -0.7644
-0.42 | -0.13161 | -0.735
-0.41 | -0.12368 | -0.6976
-0.4 | -0.11537 | -0.6662
-0.39 | -0.10759 | -0.638
-0.38 | -0.10159 | -0.607
-0.37 | -0.09457 | -0.5825
-0.36 | -0.0889 | -0.5531
-0.35 | -0.08291 | -0.5271
-0.34 | -0.07763 | -0.5035
-0.33 | -0.07232 | -0.4851
-0.32 | -0.06738 | -0.4591
-0.31 | -0.06299 | -0.43878
-0.3 | -0.05861 | -0.41687
-0.29 | -0.05453 | -0.39709
-0.28 | -0.05056 | -0.37523
-0.27 | -0.047232 | -0.3569
-0.26 | -0.043776 | -0.33772
-0.25 | -0.04034 | -0.31924
-0.24 | -0.037265 | -0.30007
-0.23 | -0.034641 | -0.28415
-0.22 | -0.031985 | -0.26699
-0.21 | -0.029413 | -0.25097
-0.2 | -0.027012 | -0.23557
-0.19 | -0.024689 | -0.21827
-0.18 | -0.022648 | -0.20444
-0.17 | -0.020558 | -0.19128
-0.16 | -0.01896 | -0.17812
-0.15 | -0.017229 | -0.16516
-0.14 | -0.015626 | -0.15211
-0.13 | -0.01394 | -0.14126
-0.12 | -0.01265 | -0.12994
-0.11 | -0.011288 | -0.11993
-0.1 | -0.010131 | -0.10972
-0.09 | -0.00887 | -0.10037
-0.08 | -0.007754 | -0.09135
-0.07 | -0.006772 | -0.08317
-0.06 | -0.005845 | -0.07563
-0.05 | -0.0048018 | -0.06843
-0.04 | -0.0038355 | -0.06223
-0.03 | -0.0029528 | -0.05574
-0.02 | -0.0019937 | -0.05024
-0.01 | -0.0010539 | -0.04415
0 | -2.01e-05 | -0.039545
0.01 | 0.0010758 | -0.034994
0.02 | 0.0022009 | -0.030617
0.03 | 0.0034916 | -0.025805
0.04 | 0.0048622 | -0.021503
0.05 | 0.006328 | -0.016915
0.06 | 0.008201 | -0.012091
0.07 | 0.010204 | -0.006516
0.08 | 0.012441 | -5.29e-05
0.09 | 0.015043 | 0.007667
0.1 | 0.018079 | 0.016917
0.11 | 0.021407 | 0.028419
0.12 | 0.025256 | 0.042754
0.13 | 0.029532 | 0.06055
0.14 | 0.034787 | 0.08309
0.15 | 0.040451 | 0.11092
0.16 | 0.047035 | 0.14642
0.17 | 0.054341 | 0.19011
0.18 | 0.06214 | 0.24256
0.19 | 0.07214 | 0.30905
0.2 | 0.08322 | 0.38854
0.21 | 0.09568 | 0.48798
0.22 | 0.11048 | 0.6016
0.23 | 0.12683 | 0.7412
0.24 | 0.14449 | 0.916
0.25 | 0.16609 | 1.1272
0.26 | 0.18922 | 1.3743
0.27 | 0.21524 | 1.674
0.28 | 0.24538 | 2.0312
0.29 | 0.27883 | 2.4565
0.3 | 0.31545 | 2.9653
0.31 | 0.35746 | 3.5691
0.32 | 0.4066 | 4.2884
0.33 | 0.46067 | 5.1384
0.34 | 0.51867 | 6.118
0.35 | 0.5776 | 7.353
0.36 | 0.6543 | 8.781
0.37 | 0.7387 | 10.51
0.38 | 0.8378 | 12.572
0.39 | 0.9459 | 15.017
0.4 | 1.0694 | 17.903
0.41 | 1.2152 | 21.42
0.42 | 1.3778 | 25.644
0.43 | 1.5687 | 30.656
0.44 | 1.7878 | 36.626
0.45 | 2.0464 | 43.802
0.46 | 2.3532 | 52.466
0.47 | 2.7038 | 62.47
0.48 | 3.1286 | 74.73
0.49 | 3.634 | 89.42
0.5 | 4.2327 | 106.97