## Diode Characteristic (uA-mm)
VGS (V) | VDS = 0.000 V | VDS = 0.500 V
-1.25 | -4.977 | -13.394
-1.24 | -4.7839 | -12.985
-1.23 | -4.6227 | -12.581
-1.22 | -4.4708 | -12.186
-1.21 | -4.2969 | -11.856
-1.2 | -4.1595 | -11.479
-1.19 | -4.0144 | -11.098
-1.18 | -3.8782 | -10.728
-1.17 | -3.731 | -10.409
-1.16 | -3.6032 | -10.124
-1.15 | -3.4854 | -9.825
-1.14 | -3.3616 | -9.529
-1.13 | -3.2407 | -9.196
-1.12 | -3.1264 | -8.919
-1.11 | -3.0059 | -8.633
-1.1 | -2.8923 | -8.328
-1.09 | -2.7976 | -8.104
-1.08 | -2.6816 | -7.825
-1.07 | -2.5864 | -7.577
-1.06 | -2.4883 | -7.379
-1.05 | -2.3988 | -7.123
-1.04 | -2.3084 | -6.874
-1.03 | -2.2214 | -6.702
-1.02 | -2.1347 | -6.408
-1.01 | -2.0585 | -6.212
-1 | -1.9886 | -6.027
-0.99 | -1.9151 | -5.829
-0.98 | -1.8431 | -5.623
-0.97 | -1.7689 | -5.441
-0.96 | -1.6969 | -5.279
-0.95 | -1.6312 | -5.099
-0.94 | -1.564 | -4.929
-0.93 | -1.5096 | -4.7659
-0.92 | -1.4507 | -4.5991
-0.91 | -1.399 | -4.4623
-0.9 | -1.3415 | -4.2865
-0.89 | -1.2861 | -4.1411
-0.88 | -1.2399 | -3.9825
-0.87 | -1.1962 | -3.8788
-0.86 | -1.1452 | -3.7467
-0.85 | -1.0976 | -3.6294
-0.84 | -1.0487 | -3.4982
-0.83 | -1.0099 | -3.3741
-0.82 | -0.9685 | -3.2584
-0.81 | -0.9283 | -3.1402
-0.8 | -0.8908 | -3.0323
-0.79 | -0.8489 | -2.9062
-0.78 | -0.8138 | -2.8124
-0.77 | -0.782 | -2.7189
-0.76 | -0.7415 | -2.6093
-0.75 | -0.7109 | -2.5155
-0.74 | -0.6822 | -2.4291
-0.73 | -0.6519 | -2.3595
-0.72 | -0.6231 | -2.2645
-0.71 | -0.5921 | -2.1905
-0.7 | -0.571 | -2.095
-0.69 | -0.5415 | -2.0112
-0.68 | -0.5142 | -1.9487
-0.67 | -0.49646 | -1.8762
-0.66 | -0.47141 | -1.8076
-0.65 | -0.44676 | -1.7459
-0.64 | -0.42692 | -1.6695
-0.63 | -0.40708 | -1.6081
-0.62 | -0.38762 | -1.5408
-0.61 | -0.37307 | -1.4837
-0.6 | -0.35396 | -1.4221
-0.59 | -0.33599 | -1.3745
-0.58 | -0.31908 | -1.3144
-0.57 | -0.30325 | -1.2668
-0.56 | -0.28825 | -1.2261
-0.55 | -0.27439 | -1.1814
-0.54 | -0.25748 | -1.121
-0.53 | -0.24403 | -1.0748
-0.52 | -0.23148 | -1.0378
-0.51 | -0.21989 | -0.9933
-0.5 | -0.20783 | -0.9554
-0.49 | -0.19535 | -0.9181
-0.48 | -0.18517 | -0.8797
-0.47 | -0.17582 | -0.8535
-0.46 | -0.16466 | -0.8108
-0.45 | -0.15669 | -0.7814
-0.44 | -0.14617 | -0.7465
-0.43 | -0.13831 | -0.7176
-0.42 | -0.1305 | -0.6874
-0.41 | -0.12283 | -0.6591
-0.4 | -0.11553 | -0.6266
-0.39 | -0.10846 | -0.6042
-0.38 | -0.10192 | -0.5727
-0.37 | -0.09565 | -0.5558
-0.36 | -0.08943 | -0.5292
-0.35 | -0.08383 | -0.5042
-0.34 | -0.0786 | -0.48386
-0.33 | -0.07372 | -0.46357
-0.32 | -0.06811 | -0.44123
-0.31 | -0.06376 | -0.42031
-0.3 | -0.05961 | -0.40143
-0.29 | -0.0554 | -0.37746
-0.28 | -0.05177 | -0.36018
-0.27 | -0.048042 | -0.34156
-0.26 | -0.044854 | -0.32003
-0.25 | -0.041607 | -0.30723
-0.24 | -0.038592 | -0.28913
-0.23 | -0.035581 | -0.27265
-0.22 | -0.032725 | -0.2545
-0.21 | -0.030254 | -0.23904
-0.2 | -0.027704 | -0.22427
-0.19 | -0.025513 | -0.20934
-0.18 | -0.023364 | -0.19763
-0.17 | -0.021374 | -0.1817
-0.16 | -0.019518 | -0.16933
-0.15 | -0.017705 | -0.15556
-0.14 | -0.016109 | -0.14263
-0.13 | -0.014506 | -0.1319
-0.12 | -0.013088 | -0.12154
-0.11 | -0.011653 | -0.11186
-0.1 | -0.010413 | -0.10337
-0.09 | -0.009193 | -0.09371
-0.08 | -0.008065 | -0.08593
-0.07 | -0.007002 | -0.07887
-0.06 | -0.005936 | -0.07155
-0.05 | -0.0049487 | -0.06461
-0.04 | -0.0039822 | -0.05797
-0.03 | -0.0030317 | -0.05197
-0.02 | -0.0020401 | -0.047052
-0.01 | -0.001059 | -0.042174
0 | -1.51e-05 | -0.036544
0.01 | 0.0011092 | -0.032597
0.02 | 0.002227 | -0.028641
0.03 | 0.003552 | -0.024195
0.04 | 0.0049173 | -0.019781
0.05 | 0.006407 | -0.01522
0.06 | 0.008179 | -0.010236
0.07 | 0.010223 | -0.0044661
0.08 | 0.01248 | 0.0020315
0.09 | 0.014967 | 0.009698
0.1 | 0.017932 | 0.019205
0.11 | 0.021342 | 0.031093
0.12 | 0.024959 | 0.046167
0.13 | 0.029292 | 0.06464
0.14 | 0.034319 | 0.08762
0.15 | 0.039832 | 0.11668
0.16 | 0.046246 | 0.15235
0.17 | 0.053395 | 0.19727
0.18 | 0.06019 | 0.2514
0.19 | 0.06966 | 0.3181
0.2 | 0.08049 | 0.39804
0.21 | 0.09282 | 0.49691
0.22 | 0.10594 | 0.6112
0.23 | 0.1214 | 0.7577
0.24 | 0.13874 | 0.9315
0.25 | 0.15919 | 1.1369
0.26 | 0.18156 | 1.3866
0.27 | 0.20645 | 1.6816
0.28 | 0.23398 | 2.0306
0.29 | 0.26486 | 2.4523
0.3 | 0.30084 | 2.9542
0.31 | 0.34046 | 3.5495
0.32 | 0.38513 | 4.2483
0.33 | 0.43418 | 5.0937
0.34 | 0.4921 | 6.056
0.35 | 0.55355 | 7.234
0.36 | 0.6129 | 8.651
0.37 | 0.6945 | 10.353
0.38 | 0.7848 | 12.333
0.39 | 0.8856 | 14.715
0.4 | 1.0042 | 17.556
0.41 | 1.1381 | 20.958
0.42 | 1.2938 | 24.991
0.43 | 1.4699 | 29.858
0.44 | 1.6782 | 35.645
0.45 | 1.921 | 42.555
0.46 | 2.207 | 50.974
0.47 | 2.5422 | 60.64
0.48 | 2.9383 | 72.57
0.49 | 3.4111 | 86.56
0.5 | 3.9818 | 103.6