## Diode Characteristic (uA-mm)
VGS (V) | VDS = 0.000 V | VDS = 0.500 V
-1.25 | -4.5168 | -11.968
-1.24 | -4.3828 | -11.621
-1.23 | -4.2223 | -11.257
-1.22 | -4.0962 | -10.941
-1.21 | -3.9525 | -10.586
-1.2 | -3.8101 | -10.249
-1.19 | -3.6798 | -9.951
-1.18 | -3.5606 | -9.663
-1.17 | -3.4223 | -9.326
-1.16 | -3.2946 | -9.032
-1.15 | -3.1859 | -8.765
-1.14 | -3.0659 | -8.487
-1.13 | -2.9528 | -8.226
-1.12 | -2.8534 | -7.989
-1.11 | -2.7638 | -7.731
-1.1 | -2.6609 | -7.472
-1.09 | -2.5657 | -7.272
-1.08 | -2.4759 | -7.033
-1.07 | -2.3885 | -6.812
-1.06 | -2.3055 | -6.599
-1.05 | -2.2212 | -6.386
-1.04 | -2.138 | -6.194
-1.03 | -2.0601 | -5.959
-1.02 | -1.9912 | -5.776
-1.01 | -1.9086 | -5.604
-1 | -1.8383 | -5.409
-0.99 | -1.7657 | -5.232
-0.98 | -1.706 | -5.081
-0.97 | -1.6377 | -4.8839
-0.96 | -1.5781 | -4.7227
-0.95 | -1.5232 | -4.565
-0.94 | -1.4538 | -4.4269
-0.93 | -1.3892 | -4.2716
-0.92 | -1.337 | -4.135
-0.91 | -1.2888 | -3.9975
-0.9 | -1.2385 | -3.8849
-0.89 | -1.1868 | -3.7316
-0.88 | -1.1465 | -3.5966
-0.87 | -1.0944 | -3.4667
-0.86 | -1.0534 | -3.3553
-0.85 | -1.0226 | -3.2471
-0.84 | -0.972 | -3.1342
-0.83 | -0.9298 | -3.0242
-0.82 | -0.8911 | -2.9101
-0.81 | -0.8538 | -2.8242
-0.8 | -0.8187 | -2.723
-0.79 | -0.7827 | -2.6088
-0.78 | -0.749 | -2.5212
-0.77 | -0.7205 | -2.4287
-0.76 | -0.6912 | -2.3486
-0.75 | -0.6583 | -2.2656
-0.74 | -0.6312 | -2.1675
-0.73 | -0.6016 | -2.0933
-0.72 | -0.578 | -2.0078
-0.71 | -0.5483 | -1.9386
-0.7 | -0.523 | -1.8735
-0.69 | -0.503 | -1.8046
-0.68 | -0.47927 | -1.7424
-0.67 | -0.45702 | -1.6597
-0.66 | -0.43666 | -1.6033
-0.65 | -0.41735 | -1.5531
-0.64 | -0.39739 | -1.4905
-0.63 | -0.38004 | -1.4343
-0.62 | -0.3624 | -1.3873
-0.61 | -0.34443 | -1.3203
-0.6 | -0.32749 | -1.2776
-0.59 | -0.31179 | -1.2227
-0.58 | -0.29568 | -1.1758
-0.57 | -0.28223 | -1.1299
-0.56 | -0.26687 | -1.0909
-0.55 | -0.2528 | -1.0566
-0.54 | -0.24247 | -1.0123
-0.53 | -0.22951 | -0.9672
-0.52 | -0.21686 | -0.9326
-0.51 | -0.20625 | -0.8943
-0.5 | -0.19465 | -0.8592
-0.49 | -0.18423 | -0.8233
-0.48 | -0.17481 | -0.79
-0.47 | -0.16562 | -0.7571
-0.46 | -0.15572 | -0.7274
-0.45 | -0.14685 | -0.6973
-0.44 | -0.13758 | -0.6711
-0.43 | -0.12955 | -0.6409
-0.42 | -0.12219 | -0.6129
-0.41 | -0.11517 | -0.5879
-0.4 | -0.10846 | -0.5597
-0.39 | -0.10085 | -0.5401
-0.38 | -0.09579 | -0.515
-0.37 | -0.08999 | -0.49691
-0.36 | -0.08362 | -0.47338
-0.35 | -0.07838 | -0.45276
-0.34 | -0.07341 | -0.43103
-0.33 | -0.06911 | -0.41094
-0.32 | -0.06459 | -0.39284
-0.31 | -0.0602 | -0.37353
-0.3 | -0.05572 | -0.3555
-0.29 | -0.05246 | -0.33671
-0.28 | -0.048987 | -0.31973
-0.27 | -0.045552 | -0.30156
-0.26 | -0.042421 | -0.28638
-0.25 | -0.039248 | -0.26823
-0.24 | -0.036603 | -0.25299
-0.23 | -0.033666 | -0.23878
-0.22 | -0.031748 | -0.22551
-0.21 | -0.029136 | -0.21006
-0.2 | -0.026797 | -0.19607
-0.19 | -0.024146 | -0.18298
-0.18 | -0.022213 | -0.16967
-0.17 | -0.020112 | -0.15815
-0.16 | -0.018466 | -0.14609
-0.15 | -0.016769 | -0.13527
-0.14 | -0.015263 | -0.125
-0.13 | -0.013668 | -0.11518
-0.12 | -0.012365 | -0.10666
-0.11 | -0.011047 | -0.09807
-0.1 | -0.009879 | -0.08923
-0.09 | -0.008685 | -0.08237
-0.08 | -0.00761 | -0.07483
-0.07 | -0.006613 | -0.06782
-0.06 | -0.005673 | -0.06191
-0.05 | -0.0046396 | -0.05629
-0.04 | -0.0037634 | -0.0509
-0.03 | -0.0028496 | -0.045631
-0.02 | -0.0019254 | -0.041009
-0.01 | -0.0010175 | -0.037034
0 | -2.36e-05 | -0.032686
0.01 | 0.0010307 | -0.028582
0.02 | 0.0021187 | -0.025014
0.03 | 0.0033412 | -0.021256
0.04 | 0.0046656 | -0.017315
0.05 | 0.006075 | -0.013319
0.06 | 0.007834 | -0.008763
0.07 | 0.009752 | -0.0033255
0.08 | 0.011842 | 0.0027722
0.09 | 0.014273 | 0.010256
0.1 | 0.017148 | 0.019499
0.11 | 0.020274 | 0.031074
0.12 | 0.023737 | 0.045454
0.13 | 0.027764 | 0.0631
0.14 | 0.032605 | 0.0861
0.15 | 0.037803 | 0.11446
0.16 | 0.043746 | 0.14953
0.17 | 0.050264 | 0.19247
0.18 | 0.05755 | 0.24694
0.19 | 0.06666 | 0.31233
0.2 | 0.07677 | 0.39083
0.21 | 0.08818 | 0.48869
0.22 | 0.10152 | 0.5983
0.23 | 0.11652 | 0.7403
0.24 | 0.13259 | 0.9086
0.25 | 0.15096 | 1.1161
0.26 | 0.17252 | 1.3591
0.27 | 0.19592 | 1.6503
0.28 | 0.22366 | 1.9957
0.29 | 0.25289 | 2.4033
0.3 | 0.28698 | 2.9003
0.31 | 0.32508 | 3.4917
0.32 | 0.36888 | 4.1853
0.33 | 0.41627 | 5.0208
0.34 | 0.47154 | 5.973
0.35 | 0.53073 | 7.138
0.36 | 0.5882 | 8.534
0.37 | 0.667 | 10.205
0.38 | 0.7541 | 12.176
0.39 | 0.8535 | 14.508
0.4 | 0.9657 | 17.329
0.41 | 1.0985 | 20.717
0.42 | 1.2479 | 24.775
0.43 | 1.4131 | 29.508
0.44 | 1.619 | 35.286
0.45 | 1.8516 | 42.148
0.46 | 2.1271 | 50.43
0.47 | 2.4542 | 60.13
0.48 | 2.8432 | 71.76
0.49 | 3.3103 | 85.9
0.5 | 3.8535 | 102.46