## Diode Characteristic (uA-mm)
VGS (V) | VDS = 0.000 V | VDS = 0.500 V
-1.25 | -4.2986 | -11.413
-1.24 | -4.174 | -11.064
-1.23 | -4.0262 | -10.727
-1.22 | -3.86 | -10.36
-1.21 | -3.7088 | -10.09
-1.2 | -3.5935 | -9.752
-1.19 | -3.4594 | -9.435
-1.18 | -3.3559 | -9.166
-1.17 | -3.2415 | -8.913
-1.16 | -3.1335 | -8.651
-1.15 | -3.0192 | -8.366
-1.14 | -2.9188 | -8.091
-1.13 | -2.8118 | -7.85
-1.12 | -2.7153 | -7.601
-1.11 | -2.6336 | -7.378
-1.1 | -2.5246 | -7.128
-1.09 | -2.4372 | -6.882
-1.08 | -2.3533 | -6.677
-1.07 | -2.2712 | -6.495
-1.06 | -2.1888 | -6.264
-1.05 | -2.1 | -6.075
-1.04 | -2.0325 | -5.863
-1.03 | -1.9574 | -5.684
-1.02 | -1.8925 | -5.512
-1.01 | -1.819 | -5.295
-1 | -1.7582 | -5.141
-0.99 | -1.6852 | -4.9843
-0.98 | -1.6294 | -4.8145
-0.97 | -1.5547 | -4.6618
-0.96 | -1.4962 | -4.5062
-0.95 | -1.4463 | -4.3491
-0.94 | -1.3945 | -4.2089
-0.93 | -1.329 | -4.0767
-0.92 | -1.2794 | -3.9287
-0.91 | -1.2325 | -3.7914
-0.9 | -1.1884 | -3.6751
-0.89 | -1.1389 | -3.5492
-0.88 | -1.1013 | -3.438
-0.87 | -1.0479 | -3.3173
-0.86 | -1.0093 | -3.2149
-0.85 | -0.9752 | -3.0882
-0.84 | -0.9382 | -2.971
-0.83 | -0.894 | -2.8925
-0.82 | -0.8596 | -2.777
-0.81 | -0.8251 | -2.6985
-0.8 | -0.7873 | -2.5955
-0.79 | -0.7527 | -2.5101
-0.78 | -0.7219 | -2.431
-0.77 | -0.6951 | -2.3483
-0.76 | -0.6695 | -2.2569
-0.75 | -0.6366 | -2.1715
-0.74 | -0.6075 | -2.1012
-0.73 | -0.5838 | -2.0331
-0.72 | -0.5552 | -1.9634
-0.71 | -0.5317 | -1.8732
-0.7 | -0.5065 | -1.8145
-0.69 | -0.4886 | -1.7483
-0.68 | -0.46632 | -1.6762
-0.67 | -0.44475 | -1.6187
-0.66 | -0.42218 | -1.5561
-0.65 | -0.40644 | -1.497
-0.64 | -0.38856 | -1.4451
-0.63 | -0.36755 | -1.3946
-0.62 | -0.35056 | -1.3397
-0.61 | -0.33431 | -1.2836
-0.6 | -0.31845 | -1.2399
-0.59 | -0.29891 | -1.1892
-0.58 | -0.28721 | -1.1501
-0.57 | -0.27208 | -1.1011
-0.56 | -0.25797 | -1.0494
-0.55 | -0.2453 | -1.0103
-0.54 | -0.23259 | -0.9775
-0.53 | -0.21965 | -0.935
-0.52 | -0.2092 | -0.9011
-0.51 | -0.20035 | -0.8654
-0.5 | -0.18888 | -0.829
-0.49 | -0.17821 | -0.7999
-0.48 | -0.17029 | -0.7661
-0.47 | -0.1599 | -0.7371
-0.46 | -0.15157 | -0.708
-0.45 | -0.142 | -0.6792
-0.44 | -0.13354 | -0.6525
-0.43 | -0.1269 | -0.6235
-0.42 | -0.11894 | -0.598
-0.41 | -0.11249 | -0.5738
-0.4 | -0.10575 | -0.5485
-0.39 | -0.09925 | -0.527
-0.38 | -0.09309 | -0.5001
-0.37 | -0.08709 | -0.48377
-0.36 | -0.08212 | -0.46132
-0.35 | -0.07727 | -0.43943
-0.34 | -0.07186 | -0.42145
-0.33 | -0.0676 | -0.40338
-0.32 | -0.06313 | -0.38288
-0.31 | -0.05872 | -0.364
-0.3 | -0.05447 | -0.34671
-0.29 | -0.051 | -0.33077
-0.28 | -0.047923 | -0.31364
-0.27 | -0.04437 | -0.2972
-0.26 | -0.041303 | -0.27882
-0.25 | -0.0383 | -0.26331
-0.24 | -0.035593 | -0.24962
-0.23 | -0.032734 | -0.23415
-0.22 | -0.030335 | -0.22042
-0.21 | -0.027862 | -0.20486
-0.2 | -0.025538 | -0.19031
-0.19 | -0.023389 | -0.17866
-0.18 | -0.021353 | -0.16646
-0.17 | -0.019649 | -0.15413
-0.16 | -0.018012 | -0.14224
-0.15 | -0.016268 | -0.13121
-0.14 | -0.014837 | -0.12063
-0.13 | -0.013399 | -0.11188
-0.12 | -0.012009 | -0.10238
-0.11 | -0.010714 | -0.09383
-0.1 | -0.009589 | -0.08564
-0.09 | -0.00847 | -0.07804
-0.08 | -0.007483 | -0.07167
-0.07 | -0.00645 | -0.06514
-0.06 | -0.005502 | -0.05899
-0.05 | -0.0045803 | -0.05397
-0.04 | -0.0037117 | -0.04837
-0.03 | -0.0027857 | -0.044075
-0.02 | -0.0019143 | -0.039649
-0.01 | -0.000974 | -0.034984
0 | 4.5e-06 | -0.031526
0.01 | 0.0009944 | -0.027403
0.02 | 0.002098 | -0.023694
0.03 | 0.0032579 | -0.020127
0.04 | 0.0045998 | -0.016573
0.05 | 0.005979 | -0.012581
0.06 | 0.007594 | -0.008128
0.07 | 0.00945 | -0.0031308
0.08 | 0.011553 | 0.0029014
0.09 | 0.013993 | 0.010249
0.1 | 0.016687 | 0.019272
0.11 | 0.019754 | 0.030513
0.12 | 0.023329 | 0.044827
0.13 | 0.027348 | 0.06213
0.14 | 0.032053 | 0.08386
0.15 | 0.037173 | 0.11118
0.16 | 0.043409 | 0.146
0.17 | 0.050145 | 0.18788
0.18 | 0.05731 | 0.23966
0.19 | 0.06623 | 0.30286
0.2 | 0.07642 | 0.37967
0.21 | 0.08823 | 0.47491
0.22 | 0.10105 | 0.5816
0.23 | 0.1159 | 0.7169
0.24 | 0.13238 | 0.881
0.25 | 0.15147 | 1.0798
0.26 | 0.17287 | 1.3166
0.27 | 0.19593 | 1.5898
0.28 | 0.22294 | 1.9258
0.29 | 0.25396 | 2.3254
0.3 | 0.2881 | 2.7889
0.31 | 0.32658 | 3.3564
0.32 | 0.36921 | 4.0204
0.33 | 0.41842 | 4.8103
0.34 | 0.47405 | 5.724
0.35 | 0.53347 | 6.844
0.36 | 0.5909 | 8.179
0.37 | 0.6707 | 9.759
0.38 | 0.7575 | 11.61
0.39 | 0.86 | 13.82
0.4 | 0.9748 | 16.468
0.41 | 1.1008 | 19.594
0.42 | 1.2548 | 23.364
0.43 | 1.4295 | 27.87
0.44 | 1.634 | 33.215
0.45 | 1.8691 | 39.523
0.46 | 2.1506 | 47.301
0.47 | 2.4789 | 56.384
0.48 | 2.8632 | 66.96
0.49 | 3.3387 | 80.07
0.5 | 3.8876 | 95.39