## Diode Characteristic (uA-mm)
VGS (V) | VDS = 0.000 V | VDS = 0.500 V
-1.25 | -4.3127 | -11.51
-1.24 | -4.1691 | -11.176
-1.23 | -4.0207 | -10.757
-1.22 | -3.8688 | -10.445
-1.21 | -3.7385 | -10.127
-1.2 | -3.6008 | -9.814
-1.19 | -3.4859 | -9.516
-1.18 | -3.3715 | -9.226
-1.17 | -3.255 | -8.942
-1.16 | -3.1265 | -8.676
-1.15 | -3.0164 | -8.401
-1.14 | -2.9092 | -8.103
-1.13 | -2.8197 | -7.855
-1.12 | -2.7112 | -7.614
-1.11 | -2.6059 | -7.363
-1.1 | -2.5272 | -7.125
-1.09 | -2.4397 | -6.908
-1.08 | -2.3524 | -6.715
-1.07 | -2.2608 | -6.473
-1.06 | -2.182 | -6.294
-1.05 | -2.0989 | -6.057
-1.04 | -2.0233 | -5.854
-1.03 | -1.9504 | -5.685
-1.02 | -1.8732 | -5.498
-1.01 | -1.7971 | -5.315
-1 | -1.7275 | -5.137
-0.99 | -1.6618 | -4.9692
-0.98 | -1.5955 | -4.7922
-0.97 | -1.5338 | -4.6342
-0.96 | -1.4777 | -4.5027
-0.95 | -1.4183 | -4.345
-0.94 | -1.369 | -4.1793
-0.93 | -1.3153 | -4.0317
-0.92 | -1.2706 | -3.923
-0.91 | -1.2165 | -3.778
-0.9 | -1.1711 | -3.6393
-0.89 | -1.1212 | -3.5313
-0.88 | -1.0769 | -3.4071
-0.87 | -1.0328 | -3.2865
-0.86 | -0.9884 | -3.176
-0.85 | -0.9501 | -3.0639
-0.84 | -0.912 | -2.9392
-0.83 | -0.8667 | -2.8506
-0.82 | -0.8351 | -2.7549
-0.81 | -0.7933 | -2.6575
-0.8 | -0.7596 | -2.5633
-0.79 | -0.7319 | -2.4742
-0.78 | -0.6987 | -2.3859
-0.77 | -0.6694 | -2.2982
-0.76 | -0.6412 | -2.2075
-0.75 | -0.6155 | -2.1322
-0.74 | -0.5866 | -2.0534
-0.73 | -0.5599 | -1.9868
-0.72 | -0.5392 | -1.9064
-0.71 | -0.5131 | -1.8318
-0.7 | -0.49123 | -1.7738
-0.69 | -0.46948 | -1.72
-0.68 | -0.45114 | -1.6431
-0.67 | -0.42726 | -1.5879
-0.66 | -0.41027 | -1.5155
-0.65 | -0.393 | -1.4582
-0.64 | -0.3693 | -1.4039
-0.63 | -0.35285 | -1.3482
-0.62 | -0.33766 | -1.3054
-0.61 | -0.32207 | -1.2511
-0.6 | -0.30423 | -1.2041
-0.59 | -0.28842 | -1.1607
-0.58 | -0.27526 | -1.1149
-0.57 | -0.26216 | -1.0773
-0.56 | -0.25027 | -1.0365
-0.55 | -0.23503 | -0.995
-0.54 | -0.22215 | -0.951
-0.53 | -0.21096 | -0.9132
-0.52 | -0.19984 | -0.8731
-0.51 | -0.18933 | -0.8355
-0.5 | -0.18041 | -0.8023
-0.49 | -0.16985 | -0.7722
-0.48 | -0.1596 | -0.7378
-0.47 | -0.1508 | -0.7082
-0.46 | -0.14303 | -0.6779
-0.45 | -0.13458 | -0.6542
-0.44 | -0.12657 | -0.6251
-0.43 | -0.11998 | -0.6006
-0.42 | -0.11332 | -0.5724
-0.41 | -0.10636 | -0.5446
-0.4 | -0.10077 | -0.5302
-0.39 | -0.09506 | -0.501
-0.38 | -0.08889 | -0.48052
-0.37 | -0.08322 | -0.46288
-0.36 | -0.0774 | -0.44093
-0.35 | -0.07265 | -0.42076
-0.34 | -0.06835 | -0.40224
-0.33 | -0.06387 | -0.38446
-0.32 | -0.05968 | -0.36389
-0.31 | -0.0558 | -0.34842
-0.3 | -0.05225 | -0.32829
-0.29 | -0.048728 | -0.31315
-0.28 | -0.045389 | -0.29573
-0.27 | -0.042128 | -0.27999
-0.26 | -0.039203 | -0.26384
-0.25 | -0.036282 | -0.25206
-0.24 | -0.03361 | -0.23754
-0.23 | -0.031189 | -0.22243
-0.22 | -0.028675 | -0.20872
-0.21 | -0.02652 | -0.19548
-0.2 | -0.024406 | -0.18514
-0.19 | -0.022486 | -0.17374
-0.18 | -0.020563 | -0.16086
-0.17 | -0.018808 | -0.14813
-0.16 | -0.017247 | -0.13719
-0.15 | -0.015638 | -0.12851
-0.14 | -0.014185 | -0.11858
-0.13 | -0.012784 | -0.10887
-0.12 | -0.01151 | -0.09919
-0.11 | -0.010442 | -0.09166
-0.1 | -0.009209 | -0.08438
-0.09 | -0.008186 | -0.07619
-0.08 | -0.007151 | -0.07016
-0.07 | -0.006216 | -0.06354
-0.06 | -0.005285 | -0.05807
-0.05 | -0.0043909 | -0.0527
-0.04 | -0.0035235 | -0.046918
-0.03 | -0.0026747 | -0.043166
-0.02 | -0.0018197 | -0.038579
-0.01 | -0.0009214 | -0.034669
0 | 2.33e-05 | -0.03066
0.01 | 0.0009578 | -0.026905
0.02 | 0.0020078 | -0.023688
0.03 | 0.0031411 | -0.020025
0.04 | 0.0043828 | -0.01618
0.05 | 0.005799 | -0.012195
0.06 | 0.007364 | -0.007958
0.07 | 0.0091 | -0.0028843
0.08 | 0.011065 | 0.003012
0.09 | 0.013506 | 0.010201
0.1 | 0.016092 | 0.019189
0.11 | 0.01912 | 0.030412
0.12 | 0.022491 | 0.044536
0.13 | 0.026669 | 0.06167
0.14 | 0.031034 | 0.08458
0.15 | 0.035974 | 0.11237
0.16 | 0.041935 | 0.14701
0.17 | 0.048654 | 0.18937
0.18 | 0.056153 | 0.24159
0.19 | 0.06333 | 0.30716
0.2 | 0.0734 | 0.38646
0.21 | 0.08458 | 0.48394
0.22 | 0.09701 | 0.5918
0.23 | 0.11103 | 0.7349
0.24 | 0.12758 | 0.9009
0.25 | 0.14573 | 1.1064
0.26 | 0.16554 | 1.3492
0.27 | 0.18982 | 1.6385
0.28 | 0.21639 | 1.9863
0.29 | 0.24487 | 2.4016
0.3 | 0.27786 | 2.9038
0.31 | 0.31463 | 3.4829
0.32 | 0.35674 | 4.1828
0.33 | 0.40587 | 5.0183
0.34 | 0.45763 | 5.969
0.35 | 0.51872 | 7.153
0.36 | 0.5731 | 8.556
0.37 | 0.652 | 10.25
0.38 | 0.741 | 12.243
0.39 | 0.8386 | 14.615
0.4 | 0.9517 | 17.466
0.41 | 1.0806 | 20.825
0.42 | 1.2293 | 24.939
0.43 | 1.4024 | 29.815
0.44 | 1.6032 | 35.68
0.45 | 1.838 | 42.567
0.46 | 2.1139 | 51.013
0.47 | 2.4395 | 60.8
0.48 | 2.8252 | 72.65
0.49 | 3.2975 | 86.92
0.5 | 3.8378 | 103.94