## Diode Characteristic (uA-mm)
VGS (V) | VDS = 0.000 V | VDS = 0.500 V
-1.25 | -4.3843 | -11.432
-1.24 | -4.2298 | -11.118
-1.23 | -4.0597 | -10.777
-1.22 | -3.9522 | -10.42
-1.21 | -3.794 | -10.113
-1.2 | -3.6735 | -9.825
-1.19 | -3.525 | -9.467
-1.18 | -3.4103 | -9.243
-1.17 | -3.2737 | -8.908
-1.16 | -3.1631 | -8.615
-1.15 | -3.0544 | -8.343
-1.14 | -2.9592 | -8.07
-1.13 | -2.848 | -7.841
-1.12 | -2.7373 | -7.576
-1.11 | -2.639 | -7.353
-1.1 | -2.5419 | -7.101
-1.09 | -2.4645 | -6.903
-1.08 | -2.3591 | -6.68
-1.07 | -2.2843 | -6.482
-1.06 | -2.1965 | -6.266
-1.05 | -2.1271 | -6.07
-1.04 | -2.0379 | -5.864
-1.03 | -1.9665 | -5.659
-1.02 | -1.8882 | -5.482
-1.01 | -1.8234 | -5.32
-1 | -1.7564 | -5.117
-0.99 | -1.6834 | -4.958
-0.98 | -1.624 | -4.7842
-0.97 | -1.5598 | -4.6418
-0.96 | -1.5028 | -4.4744
-0.95 | -1.4461 | -4.3158
-0.94 | -1.3926 | -4.1954
-0.93 | -1.3395 | -4.0385
-0.92 | -1.2778 | -3.8834
-0.91 | -1.2319 | -3.7686
-0.9 | -1.1792 | -3.6601
-0.89 | -1.1331 | -3.516
-0.88 | -1.0897 | -3.3968
-0.87 | -1.0464 | -3.2759
-0.86 | -0.9969 | -3.1637
-0.85 | -0.9623 | -3.0703
-0.84 | -0.9221 | -2.944
-0.83 | -0.8851 | -2.8561
-0.82 | -0.8496 | -2.7609
-0.81 | -0.8091 | -2.6602
-0.8 | -0.7775 | -2.5664
-0.79 | -0.7467 | -2.4775
-0.78 | -0.7089 | -2.3889
-0.77 | -0.6786 | -2.2949
-0.76 | -0.6526 | -2.1978
-0.75 | -0.6209 | -2.1294
-0.74 | -0.5907 | -2.0484
-0.73 | -0.5649 | -1.978
-0.72 | -0.5411 | -1.9025
-0.71 | -0.5139 | -1.8295
-0.7 | -0.49732 | -1.7751
-0.69 | -0.4761 | -1.7
-0.68 | -0.45474 | -1.6416
-0.67 | -0.4331 | -1.5761
-0.66 | -0.41328 | -1.519
-0.65 | -0.39323 | -1.4602
-0.64 | -0.37488 | -1.4015
-0.63 | -0.3542 | -1.3535
-0.62 | -0.34044 | -1.3009
-0.61 | -0.32357 | -1.2523
-0.6 | -0.30702 | -1.2044
-0.59 | -0.29186 | -1.1569
-0.58 | -0.27819 | -1.1124
-0.57 | -0.26311 | -1.0635
-0.56 | -0.25104 | -1.022
-0.55 | -0.2369 | -0.9846
-0.54 | -0.22381 | -0.943
-0.53 | -0.21307 | -0.9092
-0.52 | -0.20179 | -0.8771
-0.51 | -0.19068 | -0.8407
-0.5 | -0.18035 | -0.8042
-0.49 | -0.17014 | -0.7699
-0.48 | -0.16088 | -0.7367
-0.47 | -0.15165 | -0.7078
-0.46 | -0.14339 | -0.6781
-0.45 | -0.13566 | -0.6489
-0.44 | -0.12775 | -0.6266
-0.43 | -0.1205 | -0.5957
-0.42 | -0.11347 | -0.571
-0.41 | -0.10659 | -0.5463
-0.4 | -0.0996 | -0.525
-0.39 | -0.09358 | -0.5018
-0.38 | -0.08782 | -0.48113
-0.37 | -0.08236 | -0.46107
-0.36 | -0.07721 | -0.44079
-0.35 | -0.07254 | -0.41911
-0.34 | -0.06761 | -0.40165
-0.33 | -0.06326 | -0.3821
-0.32 | -0.05932 | -0.36545
-0.31 | -0.0553 | -0.34888
-0.3 | -0.0515 | -0.33031
-0.29 | -0.048159 | -0.31394
-0.28 | -0.044809 | -0.3002
-0.27 | -0.041529 | -0.28308
-0.26 | -0.038477 | -0.26801
-0.25 | -0.035998 | -0.25226
-0.24 | -0.033292 | -0.23447
-0.23 | -0.030778 | -0.22221
-0.22 | -0.028216 | -0.2075
-0.21 | -0.026082 | -0.19321
-0.2 | -0.023986 | -0.1798
-0.19 | -0.021837 | -0.16865
-0.18 | -0.020093 | -0.15614
-0.17 | -0.018471 | -0.14592
-0.16 | -0.016859 | -0.13451
-0.15 | -0.015177 | -0.12432
-0.14 | -0.013799 | -0.11402
-0.13 | -0.012518 | -0.10569
-0.12 | -0.011323 | -0.09686
-0.11 | -0.010116 | -0.08872
-0.1 | -0.009025 | -0.08037
-0.09 | -0.007957 | -0.07447
-0.08 | -0.007056 | -0.06787
-0.07 | -0.006044 | -0.06203
-0.06 | -0.005163 | -0.05633
-0.05 | -0.0042962 | -0.05117
-0.04 | -0.0034883 | -0.046246
-0.03 | -0.0026165 | -0.041029
-0.02 | -0.0018119 | -0.036995
-0.01 | -0.000908 | -0.033063
0 | -7.2e-06 | -0.02958
0.01 | 0.0009336 | -0.02585
0.02 | 0.0019518 | -0.022788
0.03 | 0.0030521 | -0.018837
0.04 | 0.0043076 | -0.015538
0.05 | 0.005632 | -0.011681
0.06 | 0.007115 | -0.00762
0.07 | 0.008923 | -0.00256
0.08 | 0.010874 | 0.0032651
0.09 | 0.013107 | 0.010359
0.1 | 0.015633 | 0.019162
0.11 | 0.018695 | 0.030406
0.12 | 0.0221 | 0.044518
0.13 | 0.02594 | 0.06195
0.14 | 0.0302 | 0.08424
0.15 | 0.035444 | 0.11199
0.16 | 0.041221 | 0.14708
0.17 | 0.047951 | 0.18958
0.18 | 0.055335 | 0.24306
0.19 | 0.06305 | 0.30815
0.2 | 0.07301 | 0.38809
0.21 | 0.08478 | 0.48483
0.22 | 0.09799 | 0.6003
0.23 | 0.11191 | 0.7423
0.24 | 0.1289 | 0.914
0.25 | 0.14764 | 1.1228
0.26 | 0.16844 | 1.3696
0.27 | 0.19179 | 1.6684
0.28 | 0.21893 | 2.0221
0.29 | 0.24888 | 2.4501
0.3 | 0.28237 | 2.9616
0.31 | 0.32165 | 3.5619
0.32 | 0.36346 | 4.2871
0.33 | 0.41225 | 5.1384
0.34 | 0.46661 | 6.117
0.35 | 0.5268 | 7.344
0.36 | 0.5841 | 8.77
0.37 | 0.6645 | 10.525
0.38 | 0.7514 | 12.594
0.39 | 0.851 | 15.045
0.4 | 0.9679 | 17.942
0.41 | 1.098 | 21.431
0.42 | 1.2488 | 25.639
0.43 | 1.4233 | 30.651
0.44 | 1.6221 | 36.627
0.45 | 1.8591 | 43.816
0.46 | 2.1379 | 52.477
0.47 | 2.4703 | 62.47
0.48 | 2.855 | 74.78
0.49 | 3.3191 | 89.36
0.5 | 3.8806 | 106.46