## Diode Characteristic (uA-mm)
VGS (V) | VDS = 0.000 V | VDS = 0.500 V
-1.25 | -4.3499 | -11.485
-1.24 | -4.2017 | -11.193
-1.23 | -4.0626 | -10.809
-1.22 | -3.8953 | -10.484
-1.21 | -3.759 | -10.165
-1.2 | -3.6482 | -9.838
-1.19 | -3.5302 | -9.542
-1.18 | -3.386 | -9.243
-1.17 | -3.2627 | -8.951
-1.16 | -3.1542 | -8.669
-1.15 | -3.0507 | -8.427
-1.14 | -2.9331 | -8.168
-1.13 | -2.8235 | -7.857
-1.12 | -2.7223 | -7.607
-1.11 | -2.6273 | -7.353
-1.1 | -2.5376 | -7.111
-1.09 | -2.433 | -6.943
-1.08 | -2.3613 | -6.695
-1.07 | -2.2845 | -6.496
-1.06 | -2.1919 | -6.273
-1.05 | -2.1158 | -6.062
-1.04 | -2.034 | -5.897
-1.03 | -1.9483 | -5.673
-1.02 | -1.8866 | -5.502
-1.01 | -1.807 | -5.306
-1 | -1.7277 | -5.136
-0.99 | -1.6718 | -4.9481
-0.98 | -1.6052 | -4.8054
-0.97 | -1.5437 | -4.641
-0.96 | -1.4863 | -4.51
-0.95 | -1.4358 | -4.342
-0.94 | -1.3716 | -4.1914
-0.93 | -1.3199 | -4.0582
-0.92 | -1.2676 | -3.9089
-0.91 | -1.2258 | -3.7838
-0.9 | -1.1719 | -3.6389
-0.89 | -1.1269 | -3.5199
-0.88 | -1.0846 | -3.4085
-0.87 | -1.0413 | -3.2833
-0.86 | -0.9926 | -3.1692
-0.85 | -0.9555 | -3.0574
-0.84 | -0.9108 | -2.9472
-0.83 | -0.8692 | -2.8481
-0.82 | -0.8362 | -2.743
-0.81 | -0.804 | -2.663
-0.8 | -0.7719 | -2.5531
-0.79 | -0.7367 | -2.4753
-0.78 | -0.7056 | -2.3909
-0.77 | -0.6721 | -2.293
-0.76 | -0.6474 | -2.2205
-0.75 | -0.6169 | -2.1399
-0.74 | -0.5898 | -2.0618
-0.73 | -0.5625 | -1.9925
-0.72 | -0.5389 | -1.915
-0.71 | -0.5109 | -1.841
-0.7 | -0.493 | -1.7667
-0.69 | -0.47163 | -1.7025
-0.68 | -0.44907 | -1.6376
-0.67 | -0.42752 | -1.5781
-0.66 | -0.40694 | -1.5221
-0.65 | -0.38796 | -1.4624
-0.64 | -0.3693 | -1.405
-0.63 | -0.35349 | -1.3466
-0.62 | -0.33475 | -1.2998
-0.61 | -0.32032 | -1.2494
-0.6 | -0.30353 | -1.2054
-0.59 | -0.28846 | -1.1606
-0.58 | -0.27491 | -1.1145
-0.57 | -0.25907 | -1.0665
-0.56 | -0.24614 | -1.019
-0.55 | -0.23382 | -0.9819
-0.54 | -0.22117 | -0.9482
-0.53 | -0.21054 | -0.9097
-0.52 | -0.19852 | -0.8711
-0.51 | -0.18764 | -0.8437
-0.5 | -0.17719 | -0.8076
-0.49 | -0.16803 | -0.77
-0.48 | -0.15967 | -0.7334
-0.47 | -0.14968 | -0.7034
-0.46 | -0.1421 | -0.6783
-0.45 | -0.13303 | -0.6494
-0.44 | -0.12523 | -0.6255
-0.43 | -0.11878 | -0.5998
-0.42 | -0.11174 | -0.5722
-0.41 | -0.1046 | -0.5476
-0.4 | -0.09835 | -0.529
-0.39 | -0.09271 | -0.506
-0.38 | -0.0869 | -0.48192
-0.37 | -0.08182 | -0.46411
-0.36 | -0.07667 | -0.44198
-0.35 | -0.07236 | -0.42202
-0.34 | -0.06721 | -0.40251
-0.33 | -0.06287 | -0.38508
-0.32 | -0.05862 | -0.36574
-0.31 | -0.05454 | -0.34724
-0.3 | -0.05089 | -0.32962
-0.29 | -0.047746 | -0.31398
-0.28 | -0.044429 | -0.29833
-0.27 | -0.041332 | -0.28184
-0.26 | -0.0384 | -0.26809
-0.25 | -0.035458 | -0.25189
-0.24 | -0.03296 | -0.23723
-0.23 | -0.030553 | -0.22201
-0.22 | -0.028101 | -0.20958
-0.21 | -0.025941 | -0.19498
-0.2 | -0.02384 | -0.18166
-0.19 | -0.021998 | -0.16927
-0.18 | -0.020085 | -0.15622
-0.17 | -0.018332 | -0.14524
-0.16 | -0.016759 | -0.13455
-0.15 | -0.015297 | -0.12571
-0.14 | -0.013851 | -0.11635
-0.13 | -0.012513 | -0.10677
-0.12 | -0.011237 | -0.0986
-0.11 | -0.01013 | -0.09105
-0.1 | -0.009056 | -0.0825
-0.09 | -0.00792 | -0.07553
-0.08 | -0.006958 | -0.06922
-0.07 | -0.006051 | -0.06253
-0.06 | -0.005152 | -0.05724
-0.05 | -0.0042567 | -0.05159
-0.04 | -0.0034168 | -0.046341
-0.03 | -0.002587 | -0.041597
-0.02 | -0.0017649 | -0.037837
-0.01 | -0.0008984 | -0.033554
0 | 2.4e-05 | -0.029729
0.01 | 0.0009238 | -0.026237
0.02 | 0.0019482 | -0.022835
0.03 | 0.0030227 | -0.019625
0.04 | 0.0042339 | -0.015544
0.05 | 0.0055672 | -0.011925
0.06 | 0.007065 | -0.00754
0.07 | 0.00868 | -0.0025251
0.08 | 0.010754 | 0.0033483
0.09 | 0.012935 | 0.01049
0.1 | 0.015552 | 0.019405
0.11 | 0.018307 | 0.030429
0.12 | 0.021772 | 0.044675
0.13 | 0.025544 | 0.06194
0.14 | 0.029781 | 0.08384
0.15 | 0.034756 | 0.1115
0.16 | 0.040558 | 0.14555
0.17 | 0.047055 | 0.18768
0.18 | 0.054545 | 0.24053
0.19 | 0.06149 | 0.30435
0.2 | 0.07154 | 0.38381
0.21 | 0.08245 | 0.48145
0.22 | 0.09521 | 0.5899
0.23 | 0.1095 | 0.7314
0.24 | 0.12542 | 0.8993
0.25 | 0.14356 | 1.1014
0.26 | 0.16467 | 1.3427
0.27 | 0.18735 | 1.6328
0.28 | 0.21404 | 1.9754
0.29 | 0.24357 | 2.3915
0.3 | 0.27862 | 2.8847
0.31 | 0.31588 | 3.4701
0.32 | 0.35805 | 4.1576
0.33 | 0.40513 | 4.9866
0.34 | 0.45496 | 5.925
0.35 | 0.51719 | 7.086
0.36 | 0.5735 | 8.482
0.37 | 0.6479 | 10.15
0.38 | 0.738 | 12.111
0.39 | 0.8379 | 14.455
0.4 | 0.9493 | 17.278
0.41 | 1.0772 | 20.617
0.42 | 1.2309 | 24.61
0.43 | 1.4064 | 29.424
0.44 | 1.604 | 35.146
0.45 | 1.8377 | 42.058
0.46 | 2.1183 | 50.24
0.47 | 2.432 | 59.8
0.48 | 2.8297 | 71.59
0.49 | 3.2928 | 85.37
0.5 | 3.8462 | 102.13