## Diode Characteristic (uA-mm)
VGS (V) | VDS = 0.000 V | VDS = 0.500 V
-1.25 | -4.0082 | -10.532
-1.24 | -3.8703 | -10.226
-1.23 | -3.7353 | -9.917
-1.22 | -3.6006 | -9.578
-1.21 | -3.4881 | -9.3
-1.2 | -3.3648 | -9.03
-1.19 | -3.2504 | -8.749
-1.18 | -3.1305 | -8.471
-1.17 | -3.0198 | -8.237
-1.16 | -2.9147 | -7.996
-1.15 | -2.8101 | -7.731
-1.14 | -2.7091 | -7.49
-1.13 | -2.6218 | -7.265
-1.12 | -2.5244 | -7.015
-1.11 | -2.425 | -6.814
-1.1 | -2.3424 | -6.572
-1.09 | -2.2646 | -6.387
-1.08 | -2.1696 | -6.17
-1.07 | -2.1021 | -5.98
-1.06 | -2.0228 | -5.796
-1.05 | -1.9488 | -5.603
-1.04 | -1.8756 | -5.418
-1.03 | -1.807 | -5.241
-1.02 | -1.7462 | -5.093
-1.01 | -1.6753 | -4.9299
-1 | -1.615 | -4.7461
-0.99 | -1.5499 | -4.5945
-0.98 | -1.4916 | -4.434
-0.97 | -1.4371 | -4.3074
-0.96 | -1.3818 | -4.178
-0.95 | -1.326 | -4.0315
-0.94 | -1.2748 | -3.9063
-0.93 | -1.2191 | -3.7735
-0.92 | -1.178 | -3.6414
-0.91 | -1.1345 | -3.514
-0.9 | -1.0881 | -3.4058
-0.89 | -1.0515 | -3.2794
-0.88 | -1.007 | -3.1601
-0.87 | -0.9643 | -3.0624
-0.86 | -0.9296 | -2.9665
-0.85 | -0.8896 | -2.8535
-0.84 | -0.8539 | -2.7427
-0.83 | -0.8217 | -2.6589
-0.82 | -0.7837 | -2.5697
-0.81 | -0.7487 | -2.4759
-0.8 | -0.7248 | -2.3964
-0.79 | -0.6939 | -2.3001
-0.78 | -0.6613 | -2.2269
-0.77 | -0.6305 | -2.1525
-0.76 | -0.6059 | -2.0565
-0.75 | -0.5764 | -1.9903
-0.74 | -0.5497 | -1.9258
-0.73 | -0.5248 | -1.8451
-0.72 | -0.5027 | -1.7794
-0.71 | -0.48519 | -1.7014
-0.7 | -0.46377 | -1.6459
-0.69 | -0.44287 | -1.5903
-0.68 | -0.42113 | -1.5303
-0.67 | -0.40235 | -1.4728
-0.66 | -0.38404 | -1.4263
-0.65 | -0.36726 | -1.3746
-0.64 | -0.34922 | -1.3217
-0.63 | -0.33264 | -1.2786
-0.62 | -0.31568 | -1.2258
-0.61 | -0.30312 | -1.172
-0.6 | -0.2872 | -1.1323
-0.59 | -0.27237 | -1.0836
-0.58 | -0.25879 | -1.0481
-0.57 | -0.24669 | -1.0108
-0.56 | -0.23472 | -0.9692
-0.55 | -0.22232 | -0.9258
-0.54 | -0.2106 | -0.8906
-0.53 | -0.20003 | -0.8585
-0.52 | -0.18792 | -0.8223
-0.51 | -0.17825 | -0.7877
-0.5 | -0.16798 | -0.7553
-0.49 | -0.15916 | -0.7248
-0.48 | -0.15066 | -0.6962
-0.47 | -0.14222 | -0.6711
-0.46 | -0.13473 | -0.6417
-0.45 | -0.12683 | -0.6136
-0.44 | -0.11943 | -0.5896
-0.43 | -0.11332 | -0.5641
-0.42 | -0.10592 | -0.5457
-0.41 | -0.10029 | -0.5188
-0.4 | -0.09343 | -0.50109
-0.39 | -0.0889 | -0.48064
-0.38 | -0.08306 | -0.4574
-0.37 | -0.07814 | -0.43488
-0.36 | -0.07379 | -0.41696
-0.35 | -0.06904 | -0.39713
-0.34 | -0.06449 | -0.3776
-0.33 | -0.06018 | -0.36191
-0.32 | -0.05575 | -0.34338
-0.31 | -0.05248 | -0.32923
-0.3 | -0.04881 | -0.31442
-0.29 | -0.045709 | -0.29741
-0.28 | -0.042633 | -0.28226
-0.27 | -0.03929 | -0.26744
-0.26 | -0.036624 | -0.25184
-0.25 | -0.034193 | -0.23754
-0.24 | -0.031595 | -0.2227
-0.23 | -0.029101 | -0.21162
-0.22 | -0.026973 | -0.19724
-0.21 | -0.024891 | -0.18363
-0.2 | -0.022875 | -0.1727
-0.19 | -0.020917 | -0.16026
-0.18 | -0.019078 | -0.14809
-0.17 | -0.01752 | -0.13716
-0.16 | -0.016 | -0.12665
-0.15 | -0.014484 | -0.11912
-0.14 | -0.013161 | -0.10911
-0.13 | -0.011888 | -0.1012
-0.12 | -0.010752 | -0.09225
-0.11 | -0.009538 | -0.08433
-0.1 | -0.008515 | -0.07713
-0.09 | -0.007556 | -0.07062
-0.08 | -0.006668 | -0.06402
-0.07 | -0.005717 | -0.05847
-0.06 | -0.0048435 | -0.05287
-0.05 | -0.0040375 | -0.047559
-0.04 | -0.0032241 | -0.043461
-0.03 | -0.0024536 | -0.039322
-0.02 | -0.0016434 | -0.035031
-0.01 | -0.0008535 | -0.03136
0 | -9.8e-06 | -0.027357
0.01 | 0.000866 | -0.024204
0.02 | 0.001823 | -0.020863
0.03 | 0.0028434 | -0.017669
0.04 | 0.0039931 | -0.014411
0.05 | 0.0052567 | -0.010685
0.06 | 0.006697 | -0.006637
0.07 | 0.00829 | -0.0017736
0.08 | 0.010158 | 0.0037526
0.09 | 0.012267 | 0.010899
0.1 | 0.014682 | 0.019643
0.11 | 0.017352 | 0.030701
0.12 | 0.020503 | 0.044667
0.13 | 0.024069 | 0.06141
0.14 | 0.028399 | 0.08375
0.15 | 0.032975 | 0.11147
0.16 | 0.038443 | 0.14594
0.17 | 0.044626 | 0.18833
0.18 | 0.051854 | 0.24039
0.19 | 0.05832 | 0.3048
0.2 | 0.0674 | 0.38377
0.21 | 0.07778 | 0.48116
0.22 | 0.08981 | 0.592
0.23 | 0.1035 | 0.7334
0.24 | 0.11936 | 0.9034
0.25 | 0.13654 | 1.1106
0.26 | 0.15636 | 1.3566
0.27 | 0.17936 | 1.6492
0.28 | 0.20335 | 2.004
0.29 | 0.23212 | 2.428
0.3 | 0.26332 | 2.9351
0.31 | 0.29899 | 3.5306
0.32 | 0.34062 | 4.241
0.33 | 0.38435 | 5.0989
0.34 | 0.43586 | 6.069
0.35 | 0.49193 | 7.288
0.36 | 0.55834 | 8.734
0.37 | 0.624 | 10.46
0.38 | 0.705 | 12.504
0.39 | 0.8069 | 14.948
0.4 | 0.9163 | 17.881
0.41 | 1.0403 | 21.327
0.42 | 1.1879 | 25.581
0.43 | 1.3567 | 30.583
0.44 | 1.5534 | 36.645
0.45 | 1.7806 | 43.752
0.46 | 2.056 | 52.41
0.47 | 2.3807 | 62.55
0.48 | 2.7531 | 74.74
0.49 | 3.2191 | 89.46
0.5 | 3.7683 | 106.81