## Diode Characteristic (uA-mm)
VGS (V) | VDS = 0.000 V | VDS = 0.500 V
-1.25 | -3.5462 | -8.861
-1.24 | -3.4237 | -8.601
-1.23 | -3.3093 | -8.38
-1.22 | -3.2137 | -8.119
-1.21 | -3.0981 | -7.875
-1.2 | -2.9922 | -7.685
-1.19 | -2.909 | -7.449
-1.18 | -2.8013 | -7.217
-1.17 | -2.7065 | -6.984
-1.16 | -2.6097 | -6.799
-1.15 | -2.5346 | -6.593
-1.14 | -2.4567 | -6.402
-1.13 | -2.359 | -6.232
-1.12 | -2.2875 | -6.029
-1.11 | -2.199 | -5.811
-1.1 | -2.1271 | -5.677
-1.09 | -2.0633 | -5.495
-1.08 | -1.9912 | -5.307
-1.07 | -1.9228 | -5.172
-1.06 | -1.8583 | -5.008
-1.05 | -1.7874 | -4.8419
-1.04 | -1.7291 | -4.7037
-1.03 | -1.6682 | -4.5372
-1.02 | -1.6117 | -4.4147
-1.01 | -1.5596 | -4.2575
-1 | -1.5008 | -4.1192
-0.99 | -1.4473 | -3.9997
-0.98 | -1.3942 | -3.8742
-0.97 | -1.3428 | -3.7604
-0.96 | -1.2939 | -3.6364
-0.95 | -1.244 | -3.5343
-0.94 | -1.1949 | -3.4007
-0.93 | -1.1559 | -3.2966
-0.92 | -1.1107 | -3.1873
-0.91 | -1.0693 | -3.102
-0.9 | -1.0332 | -2.9807
-0.89 | -0.9879 | -2.8895
-0.88 | -0.9481 | -2.8021
-0.87 | -0.9166 | -2.7091
-0.86 | -0.8818 | -2.6199
-0.85 | -0.8486 | -2.5355
-0.84 | -0.813 | -2.4407
-0.83 | -0.7794 | -2.3515
-0.82 | -0.7503 | -2.274
-0.81 | -0.7216 | -2.2016
-0.8 | -0.6913 | -2.1272
-0.79 | -0.6667 | -2.0661
-0.78 | -0.6397 | -1.9825
-0.77 | -0.6095 | -1.926
-0.76 | -0.5836 | -1.8614
-0.75 | -0.5593 | -1.7945
-0.74 | -0.5361 | -1.7375
-0.73 | -0.514 | -1.6724
-0.72 | -0.49262 | -1.6211
-0.71 | -0.47353 | -1.565
-0.7 | -0.45314 | -1.5072
-0.69 | -0.43335 | -1.4458
-0.68 | -0.41535 | -1.3954
-0.67 | -0.39394 | -1.3516
-0.66 | -0.37836 | -1.2991
-0.65 | -0.35953 | -1.2532
-0.64 | -0.34226 | -1.2093
-0.63 | -0.33061 | -1.163
-0.62 | -0.31651 | -1.1233
-0.61 | -0.30093 | -1.0805
-0.6 | -0.28485 | -1.0407
-0.59 | -0.26842 | -1.0019
-0.58 | -0.2563 | -0.962
-0.57 | -0.24434 | -0.9312
-0.56 | -0.23314 | -0.8985
-0.55 | -0.22161 | -0.8621
-0.54 | -0.20996 | -0.8252
-0.53 | -0.20046 | -0.7963
-0.52 | -0.18912 | -0.7641
-0.51 | -0.17838 | -0.731
-0.5 | -0.16997 | -0.7085
-0.49 | -0.16034 | -0.6819
-0.48 | -0.15127 | -0.6508
-0.47 | -0.1428 | -0.6267
-0.46 | -0.13465 | -0.6006
-0.45 | -0.12797 | -0.5753
-0.44 | -0.11996 | -0.5543
-0.43 | -0.1139 | -0.5304
-0.42 | -0.1075 | -0.5136
-0.41 | -0.10074 | -0.4915
-0.4 | -0.09509 | -0.4689
-0.39 | -0.08938 | -0.44984
-0.38 | -0.08405 | -0.43324
-0.37 | -0.07833 | -0.41274
-0.36 | -0.07374 | -0.3948
-0.35 | -0.06927 | -0.37982
-0.34 | -0.06442 | -0.36204
-0.33 | -0.06071 | -0.34585
-0.32 | -0.0566 | -0.32972
-0.31 | -0.05262 | -0.31453
-0.3 | -0.049764 | -0.29577
-0.29 | -0.04639 | -0.28247
-0.28 | -0.043262 | -0.26748
-0.27 | -0.04029 | -0.2518
-0.26 | -0.037554 | -0.2391
-0.25 | -0.034425 | -0.22548
-0.24 | -0.03182 | -0.21275
-0.23 | -0.029549 | -0.19915
-0.22 | -0.027223 | -0.18604
-0.21 | -0.025172 | -0.17441
-0.2 | -0.023216 | -0.16343
-0.19 | -0.0212 | -0.1527
-0.18 | -0.019422 | -0.13967
-0.17 | -0.017725 | -0.12837
-0.16 | -0.016158 | -0.11998
-0.15 | -0.014779 | -0.10969
-0.14 | -0.013327 | -0.10147
-0.13 | -0.011925 | -0.09361
-0.12 | -0.010824 | -0.0848
-0.11 | -0.009725 | -0.07918
-0.1 | -0.008694 | -0.0717
-0.09 | -0.007513 | -0.06554
-0.08 | -0.00667 | -0.05915
-0.07 | -0.00579 | -0.05377
-0.06 | -0.0049117 | -0.048791
-0.05 | -0.0040412 | -0.043849
-0.04 | -0.003253 | -0.039692
-0.03 | -0.0024364 | -0.035573
-0.02 | -0.0016644 | -0.032003
-0.01 | -0.0008557 | -0.028459
0 | -2.99e-05 | -0.02493
0.01 | 0.000872 | -0.021916
0.02 | 0.0017831 | -0.018901
0.03 | 0.0028256 | -0.015794
0.04 | 0.0039145 | -0.012487
0.05 | 0.0051585 | -0.009104
0.06 | 0.006461 | -0.005329
0.07 | 0.008032 | -0.0006479
0.08 | 0.009691 | 0.0049475
0.09 | 0.011812 | 0.011748
0.1 | 0.013997 | 0.020335
0.11 | 0.016648 | 0.031286
0.12 | 0.019472 | 0.045024
0.13 | 0.022973 | 0.06242
0.14 | 0.026832 | 0.08465
0.15 | 0.031254 | 0.11181
0.16 | 0.036311 | 0.14673
0.17 | 0.042279 | 0.18901
0.18 | 0.049 | 0.24242
0.19 | 0.056547 | 0.30841
0.2 | 0.0637 | 0.38811
0.21 | 0.07399 | 0.48627
0.22 | 0.08479 | 0.5987
0.23 | 0.09726 | 0.7437
0.24 | 0.1117 | 0.9186
0.25 | 0.12797 | 1.1346
0.26 | 0.14648 | 1.3855
0.27 | 0.16734 | 1.6902
0.28 | 0.19054 | 2.0579
0.29 | 0.21629 | 2.4891
0.3 | 0.24669 | 3.0293
0.31 | 0.28189 | 3.6554
0.32 | 0.31994 | 4.405
0.33 | 0.36201 | 5.3076
0.34 | 0.41065 | 6.35
0.35 | 0.46543 | 7.66
0.36 | 0.52749 | 9.183
0.37 | 0.591 | 11.045
0.38 | 0.6699 | 13.25
0.39 | 0.7626 | 15.879
0.4 | 0.8688 | 19.069
0.41 | 0.9945 | 22.858
0.42 | 1.1385 | 27.486
0.43 | 1.3027 | 32.913
0.44 | 1.4936 | 39.517
0.45 | 1.7195 | 47.381
0.46 | 1.9907 | 56.966
0.47 | 2.3106 | 68.14
0.48 | 2.6841 | 81.51
0.49 | 3.1449 | 97.95
0.5 | 3.6926 | 116.9