## Diode Characteristic (uA-mm)
VGS (V) | VDS = 0.000 V | VDS = 0.500 V
-1.25 | -7.183 | -20.774
-1.24 | -6.844 | -20.147
-1.23 | -6.603 | -19.286
-1.22 | -6.324 | -18.705
-1.21 | -6.086 | -18.052
-1.2 | -5.854 | -17.488
-1.19 | -5.626 | -16.926
-1.18 | -5.38 | -16.393
-1.17 | -5.194 | -15.83
-1.16 | -4.9948 | -15.307
-1.15 | -4.791 | -14.758
-1.14 | -4.619 | -14.216
-1.13 | -4.4087 | -13.79
-1.12 | -4.2762 | -13.257
-1.11 | -4.0937 | -12.881
-1.1 | -3.9228 | -12.394
-1.09 | -3.7611 | -11.948
-1.08 | -3.6062 | -11.549
-1.07 | -3.4651 | -11.14
-1.06 | -3.3226 | -10.751
-1.05 | -3.1649 | -10.33
-1.04 | -3.0581 | -9.996
-1.03 | -2.9215 | -9.675
-1.02 | -2.8252 | -9.381
-1.01 | -2.6898 | -9.016
-1 | -2.5856 | -8.714
-0.99 | -2.4673 | -8.404
-0.98 | -2.3656 | -8.076
-0.97 | -2.2747 | -7.806
-0.96 | -2.1816 | -7.568
-0.95 | -2.0984 | -7.251
-0.94 | -1.9918 | -6.97
-0.93 | -1.9142 | -6.724
-0.92 | -1.8315 | -6.474
-0.91 | -1.7544 | -6.248
-0.9 | -1.6823 | -6.029
-0.89 | -1.6209 | -5.802
-0.88 | -1.5342 | -5.598
-0.87 | -1.4722 | -5.371
-0.86 | -1.4065 | -5.155
-0.85 | -1.3471 | -4.9876
-0.84 | -1.2892 | -4.797
-0.83 | -1.2247 | -4.5963
-0.82 | -1.169 | -4.4432
-0.81 | -1.1169 | -4.2695
-0.8 | -1.0626 | -4.1135
-0.79 | -1.015 | -3.9583
-0.78 | -0.9745 | -3.7993
-0.77 | -0.9131 | -3.6351
-0.76 | -0.8738 | -3.5084
-0.75 | -0.8367 | -3.3711
-0.74 | -0.802 | -3.2209
-0.73 | -0.761 | -3.1099
-0.72 | -0.7229 | -2.9721
-0.71 | -0.6918 | -2.8647
-0.7 | -0.6571 | -2.7497
-0.69 | -0.6277 | -2.6244
-0.68 | -0.5914 | -2.5198
-0.67 | -0.5687 | -2.4239
-0.66 | -0.5374 | -2.329
-0.65 | -0.5101 | -2.2321
-0.64 | -0.48944 | -2.1389
-0.63 | -0.46562 | -2.0497
-0.62 | -0.43888 | -1.9655
-0.61 | -0.41695 | -1.8934
-0.6 | -0.39307 | -1.8138
-0.59 | -0.37398 | -1.7398
-0.58 | -0.35324 | -1.6587
-0.57 | -0.3328 | -1.5888
-0.56 | -0.31468 | -1.5169
-0.55 | -0.29906 | -1.4581
-0.54 | -0.28294 | -1.3982
-0.53 | -0.26549 | -1.3433
-0.52 | -0.25052 | -1.2749
-0.51 | -0.23683 | -1.2188
-0.5 | -0.2237 | -1.1624
-0.49 | -0.21165 | -1.1147
-0.48 | -0.20093 | -1.0669
-0.47 | -0.18842 | -1.0181
-0.46 | -0.17645 | -0.9752
-0.45 | -0.1681 | -0.933
-0.44 | -0.15745 | -0.8865
-0.43 | -0.14825 | -0.847
-0.42 | -0.13915 | -0.8095
-0.41 | -0.12996 | -0.77
-0.4 | -0.12226 | -0.7384
-0.39 | -0.11463 | -0.7
-0.38 | -0.1072 | -0.667
-0.37 | -0.1005 | -0.6345
-0.36 | -0.09334 | -0.6092
-0.35 | -0.08686 | -0.5817
-0.34 | -0.0815 | -0.5536
-0.33 | -0.07616 | -0.5239
-0.32 | -0.07116 | -0.50274
-0.31 | -0.06586 | -0.48032
-0.3 | -0.06111 | -0.45645
-0.29 | -0.05703 | -0.43091
-0.28 | -0.05309 | -0.41013
-0.27 | -0.049632 | -0.39159
-0.26 | -0.045838 | -0.37106
-0.25 | -0.04277 | -0.34868
-0.24 | -0.039326 | -0.32839
-0.23 | -0.036516 | -0.31003
-0.22 | -0.033111 | -0.29705
-0.21 | -0.030772 | -0.28105
-0.2 | -0.028353 | -0.26335
-0.19 | -0.026013 | -0.24799
-0.18 | -0.023708 | -0.22987
-0.17 | -0.021608 | -0.21523
-0.16 | -0.019634 | -0.19729
-0.15 | -0.01792 | -0.18812
-0.14 | -0.016208 | -0.17127
-0.13 | -0.014604 | -0.15773
-0.12 | -0.01308 | -0.14584
-0.11 | -0.011801 | -0.13483
-0.1 | -0.010382 | -0.12452
-0.09 | -0.009202 | -0.1139
-0.08 | -0.007976 | -0.10471
-0.07 | -0.006958 | -0.09667
-0.06 | -0.005866 | -0.08762
-0.05 | -0.0049501 | -0.0795
-0.04 | -0.003963 | -0.07166
-0.03 | -0.0030111 | -0.06506
-0.02 | -0.0020621 | -0.05761
-0.01 | -0.0010376 | -0.05198
0 | 1.9e-05 | -0.046476
0.01 | 0.0010841 | -0.04121
0.02 | 0.0022976 | -0.035493
0.03 | 0.0035771 | -0.030491
0.04 | 0.0050435 | -0.025541
0.05 | 0.006654 | -0.020989
0.06 | 0.008491 | -0.015502
0.07 | 0.010552 | -0.00974
0.08 | 0.012891 | -0.00308
0.09 | 0.015621 | 0.0044787
0.1 | 0.018677 | 0.013754
0.11 | 0.022152 | 0.025434
0.12 | 0.026222 | 0.039691
0.13 | 0.030953 | 0.05713
0.14 | 0.03616 | 0.0792
0.15 | 0.041989 | 0.10711
0.16 | 0.049024 | 0.14214
0.17 | 0.056777 | 0.18489
0.18 | 0.06493 | 0.23792
0.19 | 0.07495 | 0.30307
0.2 | 0.08674 | 0.38435
0.21 | 0.10016 | 0.48391
0.22 | 0.11504 | 0.5947
0.23 | 0.13174 | 0.7409
0.24 | 0.15129 | 0.9171
0.25 | 0.17352 | 1.1271
0.26 | 0.19738 | 1.3806
0.27 | 0.22435 | 1.6849
0.28 | 0.25623 | 2.0416
0.29 | 0.29 | 2.4775
0.3 | 0.32873 | 2.9982
0.31 | 0.37348 | 3.6205
0.32 | 0.42174 | 4.3536
0.33 | 0.47621 | 5.2326
0.34 | 0.53806 | 6.227
0.35 | 0.5944 | 7.468
0.36 | 0.6723 | 8.946
0.37 | 0.7618 | 10.732
0.38 | 0.8609 | 12.846
0.39 | 0.9724 | 15.359
0.4 | 1.1021 | 18.384
0.41 | 1.2451 | 21.972
0.42 | 1.4168 | 26.281
0.43 | 1.6039 | 31.478
0.44 | 1.8306 | 37.645
0.45 | 2.0931 | 45.099
0.46 | 2.4071 | 53.972
0.47 | 2.7771 | 64.52
0.48 | 3.1992 | 77.19
0.49 | 3.719 | 92.37
0.5 | 4.3365 | 110.47