## Diode Characteristic (uA-mm)
VGS (V) | VDS = 0.000 V | VDS = 0.500 V
-1.25 | -7.624 | -22.06
-1.24 | -7.319 | -21.37
-1.23 | -7.01 | -20.623
-1.22 | -6.723 | -19.993
-1.21 | -6.445 | -19.229
-1.2 | -6.214 | -18.749
-1.19 | -5.981 | -18.008
-1.18 | -5.713 | -17.378
-1.17 | -5.516 | -16.723
-1.16 | -5.265 | -16.248
-1.15 | -5.043 | -15.683
-1.14 | -4.866 | -15.175
-1.13 | -4.6729 | -14.615
-1.12 | -4.4504 | -14.101
-1.11 | -4.3075 | -13.612
-1.1 | -4.1187 | -13.215
-1.09 | -3.9461 | -12.748
-1.08 | -3.7827 | -12.306
-1.07 | -3.6395 | -11.899
-1.06 | -3.4681 | -11.461
-1.05 | -3.3309 | -10.99
-1.04 | -3.2053 | -10.585
-1.03 | -3.0695 | -10.241
-1.02 | -2.9443 | -9.893
-1.01 | -2.8086 | -9.543
-1 | -2.7005 | -9.221
-0.99 | -2.5846 | -8.893
-0.98 | -2.4789 | -8.541
-0.97 | -2.3896 | -8.261
-0.96 | -2.2722 | -7.933
-0.95 | -2.1739 | -7.652
-0.94 | -2.0795 | -7.376
-0.93 | -1.9842 | -7.116
-0.92 | -1.9078 | -6.842
-0.91 | -1.8208 | -6.615
-0.9 | -1.7366 | -6.351
-0.89 | -1.6632 | -6.098
-0.88 | -1.59 | -5.894
-0.87 | -1.5188 | -5.667
-0.86 | -1.4461 | -5.46
-0.85 | -1.3891 | -5.236
-0.84 | -1.3284 | -5.035
-0.83 | -1.2654 | -4.8628
-0.82 | -1.2099 | -4.6683
-0.81 | -1.1563 | -4.4933
-0.8 | -1.0982 | -4.3064
-0.79 | -1.051 | -4.1415
-0.78 | -0.9978 | -3.9817
-0.77 | -0.9587 | -3.8152
-0.76 | -0.9073 | -3.6665
-0.75 | -0.8658 | -3.5319
-0.74 | -0.8234 | -3.3826
-0.73 | -0.7884 | -3.26
-0.72 | -0.7501 | -3.1104
-0.71 | -0.7083 | -2.9924
-0.7 | -0.6742 | -2.8717
-0.69 | -0.6436 | -2.7484
-0.68 | -0.6121 | -2.6462
-0.67 | -0.5811 | -2.5303
-0.66 | -0.5516 | -2.4189
-0.65 | -0.5245 | -2.3176
-0.64 | -0.50244 | -2.2229
-0.63 | -0.47626 | -2.1383
-0.62 | -0.45264 | -2.0393
-0.61 | -0.42551 | -1.9632
-0.6 | -0.40405 | -1.8804
-0.59 | -0.3822 | -1.8038
-0.58 | -0.36242 | -1.7211
-0.57 | -0.34204 | -1.6392
-0.56 | -0.3226 | -1.5765
-0.55 | -0.30743 | -1.5092
-0.54 | -0.29027 | -1.4447
-0.53 | -0.27306 | -1.3915
-0.52 | -0.25717 | -1.3173
-0.51 | -0.24231 | -1.2609
-0.5 | -0.22758 | -1.2001
-0.49 | -0.21683 | -1.1511
-0.48 | -0.20385 | -1.1004
-0.47 | -0.19105 | -1.0629
-0.46 | -0.17924 | -1.0087
-0.45 | -0.16862 | -0.9612
-0.44 | -0.15864 | -0.9164
-0.43 | -0.14893 | -0.8785
-0.42 | -0.14095 | -0.8391
-0.41 | -0.13122 | -0.8006
-0.4 | -0.12339 | -0.7637
-0.39 | -0.11532 | -0.7271
-0.38 | -0.10782 | -0.6955
-0.37 | -0.10121 | -0.6643
-0.36 | -0.09373 | -0.6305
-0.35 | -0.08805 | -0.5991
-0.34 | -0.08188 | -0.5703
-0.33 | -0.07627 | -0.5441
-0.32 | -0.07131 | -0.5152
-0.31 | -0.06639 | -0.49479
-0.3 | -0.06188 | -0.46998
-0.29 | -0.057 | -0.45155
-0.28 | -0.05258 | -0.42769
-0.27 | -0.049518 | -0.40347
-0.26 | -0.045446 | -0.3811
-0.25 | -0.042592 | -0.35938
-0.24 | -0.03933 | -0.34433
-0.23 | -0.036197 | -0.32266
-0.22 | -0.033117 | -0.30383
-0.21 | -0.030551 | -0.28506
-0.2 | -0.02803 | -0.26846
-0.19 | -0.025628 | -0.25119
-0.18 | -0.023357 | -0.23556
-0.17 | -0.021203 | -0.21826
-0.16 | -0.019229 | -0.20468
-0.15 | -0.017566 | -0.18825
-0.14 | -0.015808 | -0.17502
-0.13 | -0.01429 | -0.16107
-0.12 | -0.012859 | -0.15085
-0.11 | -0.011518 | -0.1386
-0.1 | -0.010146 | -0.12809
-0.09 | -0.00896 | -0.11743
-0.08 | -0.007873 | -0.108
-0.07 | -0.006808 | -0.09803
-0.06 | -0.005756 | -0.08972
-0.05 | -0.0048252 | -0.08158
-0.04 | -0.0039041 | -0.074
-0.03 | -0.0029273 | -0.06684
-0.02 | -0.0020282 | -0.06087
-0.01 | -0.0010388 | -0.05438
0 | -4.28e-05 | -0.049088
0.01 | 0.0010694 | -0.043227
0.02 | 0.0022019 | -0.037487
0.03 | 0.0035139 | -0.032566
0.04 | 0.0049178 | -0.027683
0.05 | 0.006414 | -0.022444
0.06 | 0.008384 | -0.016914
0.07 | 0.010421 | -0.011132
0.08 | 0.01275 | -0.0042785
0.09 | 0.015406 | 0.003562
0.1 | 0.018582 | 0.012874
0.11 | 0.021967 | 0.024305
0.12 | 0.025872 | 0.038254
0.13 | 0.030568 | 0.055863
0.14 | 0.03565 | 0.07736
0.15 | 0.041733 | 0.10514
0.16 | 0.048643 | 0.13982
0.17 | 0.056455 | 0.18149
0.18 | 0.06419 | 0.23421
0.19 | 0.07429 | 0.29751
0.2 | 0.08588 | 0.37875
0.21 | 0.09906 | 0.47656
0.22 | 0.1143 | 0.5881
0.23 | 0.13156 | 0.7294
0.24 | 0.15053 | 0.9028
0.25 | 0.17208 | 1.1069
0.26 | 0.19556 | 1.3581
0.27 | 0.22372 | 1.654
0.28 | 0.25338 | 2.0116
0.29 | 0.28763 | 2.4341
0.3 | 0.32831 | 2.9449
0.31 | 0.37035 | 3.5504
0.32 | 0.41881 | 4.2612
0.33 | 0.47395 | 5.1271
0.34 | 0.53751 | 6.106
0.35 | 0.5967 | 7.313
0.36 | 0.6766 | 8.765
0.37 | 0.7598 | 10.517
0.38 | 0.8597 | 12.574
0.39 | 0.9748 | 14.999
0.4 | 1.0976 | 17.907
0.41 | 1.2456 | 21.403
0.42 | 1.4177 | 25.597
0.43 | 1.6113 | 30.623
0.44 | 1.8343 | 36.616
0.45 | 2.0995 | 43.774
0.46 | 2.4164 | 52.359
0.47 | 2.7722 | 62.58
0.48 | 3.2313 | 74.72
0.49 | 3.7379 | 89.25
0.5 | 4.37 | 106.81