## Diode Characteristic (uA-mm)
VGS (V) | VDS = 0.000 V | VDS = 0.500 V
-1.25 | -7.286 | -21.787
-1.24 | -6.997 | -21.043
-1.23 | -6.715 | -20.358
-1.22 | -6.454 | -19.686
-1.21 | -6.18 | -19.008
-1.2 | -5.95 | -18.355
-1.19 | -5.683 | -17.78
-1.18 | -5.514 | -17.198
-1.17 | -5.248 | -16.511
-1.16 | -5.025 | -16.017
-1.15 | -4.8234 | -15.423
-1.14 | -4.6462 | -14.865
-1.13 | -4.4486 | -14.43
-1.12 | -4.2686 | -13.831
-1.11 | -4.1086 | -13.386
-1.1 | -3.9295 | -12.889
-1.09 | -3.7417 | -12.442
-1.08 | -3.602 | -12.021
-1.07 | -3.4526 | -11.517
-1.06 | -3.3041 | -11.185
-1.05 | -3.1682 | -10.753
-1.04 | -3.0346 | -10.415
-1.03 | -2.9023 | -10.039
-1.02 | -2.7766 | -9.649
-1.01 | -2.6679 | -9.302
-1 | -2.5464 | -8.955
-0.99 | -2.4404 | -8.64
-0.98 | -2.3349 | -8.32
-0.97 | -2.2393 | -8.002
-0.96 | -2.139 | -7.716
-0.95 | -2.048 | -7.411
-0.94 | -1.955 | -7.144
-0.93 | -1.873 | -6.934
-0.92 | -1.7911 | -6.637
-0.91 | -1.7084 | -6.347
-0.9 | -1.6405 | -6.096
-0.89 | -1.5615 | -5.869
-0.88 | -1.4866 | -5.664
-0.87 | -1.4148 | -5.444
-0.86 | -1.3539 | -5.228
-0.85 | -1.2869 | -5.033
-0.84 | -1.2346 | -4.8253
-0.83 | -1.1791 | -4.6806
-0.82 | -1.1175 | -4.4728
-0.81 | -1.0691 | -4.3182
-0.8 | -1.0181 | -4.0821
-0.79 | -0.9669 | -3.9368
-0.78 | -0.9216 | -3.7948
-0.77 | -0.873 | -3.6116
-0.76 | -0.8309 | -3.487
-0.75 | -0.7932 | -3.339
-0.74 | -0.7536 | -3.2097
-0.73 | -0.7162 | -3.0826
-0.72 | -0.6867 | -2.9498
-0.71 | -0.6481 | -2.8372
-0.7 | -0.6163 | -2.7145
-0.69 | -0.5862 | -2.6297
-0.68 | -0.5554 | -2.4989
-0.67 | -0.5303 | -2.4101
-0.66 | -0.5043 | -2.2833
-0.65 | -0.48015 | -2.1953
-0.64 | -0.45113 | -2.0934
-0.63 | -0.42328 | -2.0018
-0.62 | -0.4049 | -1.915
-0.61 | -0.38262 | -1.838
-0.6 | -0.36149 | -1.7471
-0.59 | -0.34161 | -1.6702
-0.58 | -0.32491 | -1.5882
-0.57 | -0.30695 | -1.5305
-0.56 | -0.28999 | -1.4581
-0.55 | -0.27385 | -1.3942
-0.54 | -0.26033 | -1.333
-0.53 | -0.24538 | -1.2775
-0.52 | -0.23102 | -1.2173
-0.51 | -0.2174 | -1.1692
-0.5 | -0.20517 | -1.1165
-0.49 | -0.19223 | -1.0729
-0.48 | -0.1817 | -1.0178
-0.47 | -0.17095 | -0.9715
-0.46 | -0.16007 | -0.9324
-0.45 | -0.15074 | -0.8876
-0.44 | -0.14077 | -0.8453
-0.43 | -0.13297 | -0.8095
-0.42 | -0.12426 | -0.7691
-0.41 | -0.11713 | -0.7328
-0.4 | -0.11029 | -0.6983
-0.39 | -0.10288 | -0.6638
-0.38 | -0.09632 | -0.6347
-0.37 | -0.09032 | -0.6016
-0.36 | -0.08454 | -0.5737
-0.35 | -0.07958 | -0.5405
-0.34 | -0.07397 | -0.5183
-0.33 | -0.0685 | -0.49145
-0.32 | -0.06398 | -0.46646
-0.31 | -0.05964 | -0.4441
-0.3 | -0.05521 | -0.41824
-0.29 | -0.05098 | -0.4019
-0.28 | -0.047898 | -0.38009
-0.27 | -0.044641 | -0.3611
-0.26 | -0.041669 | -0.34094
-0.25 | -0.038328 | -0.3226
-0.24 | -0.035431 | -0.30476
-0.23 | -0.032594 | -0.28593
-0.22 | -0.029976 | -0.26982
-0.21 | -0.027617 | -0.2546
-0.2 | -0.025282 | -0.23715
-0.19 | -0.023254 | -0.22461
-0.18 | -0.021254 | -0.2094
-0.17 | -0.019394 | -0.19663
-0.16 | -0.017651 | -0.1831
-0.15 | -0.016038 | -0.17007
-0.14 | -0.014517 | -0.15706
-0.13 | -0.013145 | -0.1464
-0.12 | -0.011735 | -0.13514
-0.11 | -0.010639 | -0.12509
-0.1 | -0.00943 | -0.11495
-0.09 | -0.008374 | -0.10709
-0.08 | -0.007296 | -0.09551
-0.07 | -0.006308 | -0.08934
-0.06 | -0.005383 | -0.08039
-0.05 | -0.004511 | -0.07381
-0.04 | -0.0036365 | -0.06698
-0.03 | -0.0027563 | -0.06134
-0.02 | -0.0018678 | -0.05526
-0.01 | -0.0009795 | -0.05052
0 | -2e-05 | -0.04445
0.01 | 0.001032 | -0.039852
0.02 | 0.0020763 | -0.035122
0.03 | 0.0033246 | -0.030618
0.04 | 0.0046427 | -0.025447
0.05 | 0.006087 | -0.020611
0.06 | 0.00774 | -0.015966
0.07 | 0.009871 | -0.010408
0.08 | 0.012013 | -0.0041796
0.09 | 0.014411 | 0.0031466
0.1 | 0.0172 | 0.011907
0.11 | 0.020665 | 0.022621
0.12 | 0.024389 | 0.036098
0.13 | 0.028731 | 0.052933
0.14 | 0.033538 | 0.07351
0.15 | 0.039429 | 0.09996
0.16 | 0.045895 | 0.1337
0.17 | 0.053021 | 0.17526
0.18 | 0.06043 | 0.22632
0.19 | 0.07036 | 0.2901
0.2 | 0.08143 | 0.36685
0.21 | 0.09424 | 0.4644
0.22 | 0.10814 | 0.5774
0.23 | 0.12434 | 0.7185
0.24 | 0.14306 | 0.8904
0.25 | 0.1641 | 1.0991
0.26 | 0.1872 | 1.3502
0.27 | 0.2134 | 1.645
0.28 | 0.24286 | 2.0012
0.29 | 0.27652 | 2.4334
0.3 | 0.31559 | 2.9445
0.31 | 0.35666 | 3.5594
0.32 | 0.40538 | 4.2919
0.33 | 0.45803 | 5.1681
0.34 | 0.51821 | 6.157
0.35 | 0.577 | 7.39
0.36 | 0.6534 | 8.884
0.37 | 0.7401 | 10.654
0.38 | 0.8362 | 12.759
0.39 | 0.9499 | 15.29
0.4 | 1.0737 | 18.293
0.41 | 1.2214 | 21.906
0.42 | 1.3905 | 26.279
0.43 | 1.577 | 31.476
0.44 | 1.806 | 37.639
0.45 | 2.0641 | 45.15
0.46 | 2.3724 | 54.178
0.47 | 2.7385 | 64.67
0.48 | 3.1809 | 77.49
0.49 | 3.7031 | 92.81
0.5 | 4.3181 | 111.24