## Diode Characteristic (uA-mm)
VGS (V) | VDS = 0.000 V | VDS = 0.500 V
-1.25 | -7.424 | -21.197
-1.24 | -7.084 | -20.445
-1.23 | -6.813 | -19.771
-1.22 | -6.56 | -19.155
-1.21 | -6.287 | -18.469
-1.2 | -6.077 | -17.884
-1.19 | -5.844 | -17.278
-1.18 | -5.631 | -16.719
-1.17 | -5.407 | -16.135
-1.16 | -5.186 | -15.611
-1.15 | -4.9636 | -15.122
-1.14 | -4.7712 | -14.561
-1.13 | -4.5761 | -14.053
-1.12 | -4.402 | -13.63
-1.11 | -4.2211 | -13.192
-1.1 | -4.0621 | -12.703
-1.09 | -3.9021 | -12.284
-1.08 | -3.7627 | -11.862
-1.07 | -3.5958 | -11.397
-1.06 | -3.4615 | -11.042
-1.05 | -3.3252 | -10.666
-1.04 | -3.1945 | -10.263
-1.03 | -3.0615 | -9.886
-1.02 | -2.9133 | -9.532
-1.01 | -2.8138 | -9.273
-1 | -2.6812 | -8.968
-0.99 | -2.5721 | -8.641
-0.98 | -2.47 | -8.335
-0.97 | -2.3746 | -8.021
-0.96 | -2.2792 | -7.737
-0.95 | -2.1686 | -7.435
-0.94 | -2.091 | -7.168
-0.93 | -1.9867 | -6.918
-0.92 | -1.9106 | -6.672
-0.91 | -1.8334 | -6.451
-0.9 | -1.7637 | -6.197
-0.89 | -1.6671 | -5.967
-0.88 | -1.6022 | -5.734
-0.87 | -1.534 | -5.536
-0.86 | -1.4634 | -5.317
-0.85 | -1.408 | -5.132
-0.84 | -1.3367 | -4.921
-0.83 | -1.2849 | -4.7336
-0.82 | -1.2208 | -4.5677
-0.81 | -1.1731 | -4.394
-0.8 | -1.1182 | -4.2249
-0.79 | -1.0667 | -4.0462
-0.78 | -1.01 | -3.8733
-0.77 | -0.9685 | -3.7391
-0.76 | -0.9227 | -3.5883
-0.75 | -0.879 | -3.4515
-0.74 | -0.8339 | -3.3244
-0.73 | -0.7978 | -3.2107
-0.72 | -0.7557 | -3.0624
-0.71 | -0.7148 | -2.9646
-0.7 | -0.6797 | -2.8281
-0.69 | -0.6534 | -2.7099
-0.68 | -0.6187 | -2.6174
-0.67 | -0.588 | -2.5215
-0.66 | -0.5597 | -2.394
-0.65 | -0.5305 | -2.3185
-0.64 | -0.5033 | -2.2123
-0.63 | -0.48105 | -2.128
-0.62 | -0.45726 | -2.0277
-0.61 | -0.43222 | -1.9582
-0.6 | -0.40922 | -1.8774
-0.59 | -0.39009 | -1.7889
-0.58 | -0.37072 | -1.7169
-0.57 | -0.35006 | -1.651
-0.56 | -0.33168 | -1.572
-0.55 | -0.31336 | -1.5117
-0.54 | -0.29536 | -1.4513
-0.53 | -0.2792 | -1.3896
-0.52 | -0.26465 | -1.3239
-0.51 | -0.24956 | -1.2716
-0.5 | -0.23581 | -1.2065
-0.49 | -0.22261 | -1.1706
-0.48 | -0.20854 | -1.1049
-0.47 | -0.19744 | -1.0557
-0.46 | -0.18531 | -1.0065
-0.45 | -0.17452 | -0.9698
-0.44 | -0.16432 | -0.9189
-0.43 | -0.15417 | -0.878
-0.42 | -0.14538 | -0.8402
-0.41 | -0.13619 | -0.8021
-0.4 | -0.1282 | -0.7678
-0.39 | -0.11943 | -0.7345
-0.38 | -0.11241 | -0.6994
-0.37 | -0.10547 | -0.6636
-0.36 | -0.09817 | -0.6355
-0.35 | -0.09182 | -0.6054
-0.34 | -0.08548 | -0.5787
-0.33 | -0.0794 | -0.5474
-0.32 | -0.07381 | -0.5213
-0.31 | -0.06892 | -0.50647
-0.3 | -0.06412 | -0.4765
-0.29 | -0.05927 | -0.45323
-0.28 | -0.05501 | -0.42915
-0.27 | -0.0511 | -0.40669
-0.26 | -0.047536 | -0.38616
-0.25 | -0.044075 | -0.36805
-0.24 | -0.040826 | -0.3469
-0.23 | -0.037827 | -0.32468
-0.22 | -0.03475 | -0.30918
-0.21 | -0.032003 | -0.29081
-0.2 | -0.029306 | -0.27403
-0.19 | -0.026797 | -0.25669
-0.18 | -0.024521 | -0.23814
-0.17 | -0.022335 | -0.22367
-0.16 | -0.020468 | -0.20818
-0.15 | -0.018421 | -0.19395
-0.14 | -0.016737 | -0.17979
-0.13 | -0.015022 | -0.16532
-0.12 | -0.013527 | -0.15322
-0.11 | -0.012008 | -0.14267
-0.1 | -0.010711 | -0.13051
-0.09 | -0.009437 | -0.11943
-0.08 | -0.008359 | -0.10978
-0.07 | -0.007123 | -0.10057
-0.06 | -0.006098 | -0.09198
-0.05 | -0.005109 | -0.0835
-0.04 | -0.0040639 | -0.07602
-0.03 | -0.0030659 | -0.06889
-0.02 | -0.0021039 | -0.06166
-0.01 | -0.0010672 | -0.05536
0 | 4.9e-06 | -0.048711
0.01 | 0.0011074 | -0.043787
0.02 | 0.0023237 | -0.038426
0.03 | 0.0036536 | -0.03307
0.04 | 0.0051281 | -0.027781
0.05 | 0.006802 | -0.022506
0.06 | 0.008639 | -0.017121
0.07 | 0.010794 | -0.010933
0.08 | 0.013106 | -0.0040655
0.09 | 0.015967 | 0.003882
0.1 | 0.019077 | 0.013661
0.11 | 0.022647 | 0.025325
0.12 | 0.026704 | 0.040115
0.13 | 0.031694 | 0.05811
0.14 | 0.036997 | 0.08052
0.15 | 0.043049 | 0.10855
0.16 | 0.049979 | 0.1438
0.17 | 0.05731 | 0.18794
0.18 | 0.06618 | 0.24167
0.19 | 0.07672 | 0.30694
0.2 | 0.08882 | 0.38807
0.21 | 0.10248 | 0.48631
0.22 | 0.11783 | 0.6008
0.23 | 0.13579 | 0.746
0.24 | 0.15525 | 0.919
0.25 | 0.17665 | 1.1304
0.26 | 0.20156 | 1.3831
0.27 | 0.2301 | 1.6862
0.28 | 0.26038 | 2.0481
0.29 | 0.29607 | 2.4742
0.3 | 0.33394 | 2.996
0.31 | 0.37977 | 3.604
0.32 | 0.42843 | 4.335
0.33 | 0.48152 | 5.2084
0.34 | 0.54394 | 6.189
0.35 | 0.6059 | 7.432
0.36 | 0.6853 | 8.899
0.37 | 0.7751 | 10.672
0.38 | 0.8779 | 12.743
0.39 | 0.989 | 15.23
0.4 | 1.1192 | 18.199
0.41 | 1.2709 | 21.737
0.42 | 1.4364 | 26.063
0.43 | 1.6349 | 31.152
0.44 | 1.863 | 37.288
0.45 | 2.1312 | 44.508
0.46 | 2.4448 | 53.41
0.47 | 2.8188 | 63.71
0.48 | 3.262 | 76.22
0.49 | 3.7754 | 91.09
0.5 | 4.4146 | 109.27