## Diode Characteristic (uA-mm)
VGS (V) | VDS = 0.000 V | VDS = 0.500 V
-1.25 | -7.325 | -21.302
-1.24 | -7.032 | -20.684
-1.23 | -6.74 | -20.011
-1.22 | -6.491 | -19.327
-1.21 | -6.226 | -18.568
-1.2 | -5.996 | -17.989
-1.19 | -5.741 | -17.328
-1.18 | -5.546 | -16.81
-1.17 | -5.32 | -16.199
-1.16 | -5.112 | -15.605
-1.15 | -4.8893 | -15.1
-1.14 | -4.6887 | -14.58
-1.13 | -4.5101 | -14.126
-1.12 | -4.3413 | -13.631
-1.11 | -4.1802 | -13.159
-1.1 | -4.0014 | -12.705
-1.09 | -3.8591 | -12.305
-1.08 | -3.6843 | -11.854
-1.07 | -3.5244 | -11.425
-1.06 | -3.3719 | -11.064
-1.05 | -3.2459 | -10.685
-1.04 | -3.1192 | -10.318
-1.03 | -2.9861 | -9.918
-1.02 | -2.8623 | -9.623
-1.01 | -2.7451 | -9.301
-1 | -2.6337 | -8.934
-0.99 | -2.5186 | -8.618
-0.98 | -2.4239 | -8.3
-0.97 | -2.32 | -8.009
-0.96 | -2.2196 | -7.72
-0.95 | -2.1281 | -7.481
-0.94 | -2.0314 | -7.198
-0.93 | -1.9512 | -6.94
-0.92 | -1.8741 | -6.686
-0.91 | -1.7832 | -6.43
-0.9 | -1.7114 | -6.177
-0.89 | -1.6346 | -5.962
-0.88 | -1.5635 | -5.761
-0.87 | -1.4948 | -5.545
-0.86 | -1.4245 | -5.326
-0.85 | -1.37 | -5.152
-0.84 | -1.2963 | -4.9333
-0.83 | -1.2383 | -4.7565
-0.82 | -1.1804 | -4.5686
-0.81 | -1.1309 | -4.3867
-0.8 | -1.0774 | -4.2137
-0.79 | -1.0299 | -4.0543
-0.78 | -0.9827 | -3.9161
-0.77 | -0.9353 | -3.7387
-0.76 | -0.8925 | -3.5992
-0.75 | -0.8485 | -3.4469
-0.74 | -0.8104 | -3.3092
-0.73 | -0.7744 | -3.1865
-0.72 | -0.7341 | -3.0606
-0.71 | -0.6954 | -2.9339
-0.7 | -0.6673 | -2.8121
-0.69 | -0.6359 | -2.7048
-0.68 | -0.5991 | -2.5869
-0.67 | -0.5739 | -2.4787
-0.66 | -0.5433 | -2.3717
-0.65 | -0.5139 | -2.2855
-0.64 | -0.49626 | -2.185
-0.63 | -0.47103 | -2.0996
-0.62 | -0.44414 | -2.0304
-0.61 | -0.42194 | -1.9493
-0.6 | -0.39769 | -1.847
-0.59 | -0.37656 | -1.7655
-0.58 | -0.35756 | -1.6946
-0.57 | -0.33931 | -1.625
-0.56 | -0.32148 | -1.5468
-0.55 | -0.30471 | -1.4921
-0.54 | -0.28857 | -1.4174
-0.53 | -0.27233 | -1.3634
-0.52 | -0.25665 | -1.2994
-0.51 | -0.24296 | -1.2532
-0.5 | -0.22888 | -1.1902
-0.49 | -0.21616 | -1.1403
-0.48 | -0.20379 | -1.0937
-0.47 | -0.19182 | -1.0388
-0.46 | -0.18011 | -0.9984
-0.45 | -0.16917 | -0.9484
-0.44 | -0.16011 | -0.9076
-0.43 | -0.15017 | -0.8684
-0.42 | -0.1407 | -0.8367
-0.41 | -0.13222 | -0.7931
-0.4 | -0.12422 | -0.7552
-0.39 | -0.1161 | -0.7233
-0.38 | -0.1091 | -0.688
-0.37 | -0.1022 | -0.656
-0.36 | -0.09491 | -0.6221
-0.35 | -0.08898 | -0.5966
-0.34 | -0.08335 | -0.5673
-0.33 | -0.07779 | -0.5402
-0.32 | -0.0716 | -0.517
-0.31 | -0.06677 | -0.49663
-0.3 | -0.06201 | -0.47061
-0.29 | -0.0578 | -0.44688
-0.28 | -0.05351 | -0.42488
-0.27 | -0.050097 | -0.40136
-0.26 | -0.046839 | -0.38039
-0.25 | -0.043295 | -0.36025
-0.24 | -0.040204 | -0.34107
-0.23 | -0.037132 | -0.32415
-0.22 | -0.034162 | -0.30251
-0.21 | -0.031693 | -0.2859
-0.2 | -0.029124 | -0.26855
-0.19 | -0.026585 | -0.25326
-0.18 | -0.024314 | -0.23413
-0.17 | -0.022286 | -0.2197
-0.16 | -0.020363 | -0.20313
-0.15 | -0.018398 | -0.18939
-0.14 | -0.016596 | -0.17529
-0.13 | -0.014974 | -0.16248
-0.12 | -0.013494 | -0.15006
-0.11 | -0.012085 | -0.13795
-0.1 | -0.010667 | -0.12731
-0.09 | -0.009463 | -0.11791
-0.08 | -0.008302 | -0.10825
-0.07 | -0.007288 | -0.0988
-0.06 | -0.006102 | -0.08995
-0.05 | -0.005108 | -0.08196
-0.04 | -0.0041136 | -0.0744
-0.03 | -0.0031605 | -0.067
-0.02 | -0.0021229 | -0.06034
-0.01 | -0.0011252 | -0.05415
0 | -2.39e-05 | -0.047895
0.01 | 0.0011278 | -0.042763
0.02 | 0.00231 | -0.037625
0.03 | 0.0037135 | -0.032566
0.04 | 0.0051393 | -0.027384
0.05 | 0.006704 | -0.022269
0.06 | 0.008728 | -0.016589
0.07 | 0.010861 | -0.010688
0.08 | 0.013306 | -0.0039165
0.09 | 0.015972 | 0.0040498
0.1 | 0.019179 | 0.013768
0.11 | 0.022815 | 0.025389
0.12 | 0.026883 | 0.039974
0.13 | 0.031404 | 0.05802
0.14 | 0.036879 | 0.0809
0.15 | 0.042742 | 0.10892
0.16 | 0.049687 | 0.14442
0.17 | 0.05676 | 0.18879
0.18 | 0.06628 | 0.24244
0.19 | 0.07646 | 0.30992
0.2 | 0.08788 | 0.39209
0.21 | 0.10202 | 0.49288
0.22 | 0.11676 | 0.6076
0.23 | 0.13401 | 0.7559
0.24 | 0.1534 | 0.9325
0.25 | 0.17462 | 1.1484
0.26 | 0.19975 | 1.4072
0.27 | 0.22654 | 1.7108
0.28 | 0.25814 | 2.0778
0.29 | 0.2914 | 2.521
0.3 | 0.3316 | 3.048
0.31 | 0.37419 | 3.6789
0.32 | 0.42325 | 4.4273
0.33 | 0.47993 | 5.3347
0.34 | 0.54291 | 6.349
0.35 | 0.5969 | 7.623
0.36 | 0.6784 | 9.159
0.37 | 0.7658 | 10.957
0.38 | 0.8612 | 13.116
0.39 | 0.9778 | 15.703
0.4 | 1.1052 | 18.797
0.41 | 1.2503 | 22.465
0.42 | 1.424 | 26.901
0.43 | 1.6171 | 32.222
0.44 | 1.8441 | 38.533
0.45 | 2.1068 | 46.213
0.46 | 2.4245 | 55.424
0.47 | 2.7988 | 65.96
0.48 | 3.2289 | 79.27
0.49 | 3.7647 | 94.76
0.5 | 4.3903 | 113.39