## Diode Characteristic (uA-mm)
VGS (V) | VDS = 0.000 V | VDS = 0.500 V
-1.25 | -7.496 | -22.387
-1.24 | -7.196 | -21.678
-1.23 | -6.909 | -20.994
-1.22 | -6.621 | -20.238
-1.21 | -6.366 | -19.583
-1.2 | -6.095 | -18.941
-1.19 | -5.858 | -18.24
-1.18 | -5.63 | -17.658
-1.17 | -5.417 | -17.11
-1.16 | -5.201 | -16.551
-1.15 | -5.008 | -15.963
-1.14 | -4.8013 | -15.426
-1.13 | -4.5865 | -14.879
-1.12 | -4.3853 | -14.353
-1.11 | -4.2221 | -13.849
-1.1 | -4.0634 | -13.41
-1.09 | -3.9079 | -12.905
-1.08 | -3.7364 | -12.474
-1.07 | -3.5914 | -12.037
-1.06 | -3.447 | -11.601
-1.05 | -3.3229 | -11.207
-1.04 | -3.1691 | -10.815
-1.03 | -3.023 | -10.477
-1.02 | -2.8995 | -10.092
-1.01 | -2.7893 | -9.763
-1 | -2.6725 | -9.376
-0.99 | -2.5612 | -9.088
-0.98 | -2.4478 | -8.723
-0.97 | -2.3464 | -8.411
-0.96 | -2.2454 | -8.087
-0.95 | -2.1534 | -7.806
-0.94 | -2.0574 | -7.513
-0.93 | -1.9634 | -7.285
-0.92 | -1.8773 | -7.016
-0.91 | -1.7999 | -6.73
-0.9 | -1.7184 | -6.475
-0.89 | -1.6434 | -6.256
-0.88 | -1.5809 | -6.037
-0.87 | -1.5045 | -5.817
-0.86 | -1.4363 | -5.599
-0.85 | -1.3695 | -5.383
-0.84 | -1.306 | -5.133
-0.83 | -1.2489 | -4.9787
-0.82 | -1.1943 | -4.7811
-0.81 | -1.1368 | -4.6022
-0.8 | -1.0747 | -4.4302
-0.79 | -1.0267 | -4.2443
-0.78 | -0.9863 | -4.0752
-0.77 | -0.9389 | -3.9158
-0.76 | -0.8965 | -3.7688
-0.75 | -0.8538 | -3.6369
-0.74 | -0.8141 | -3.4742
-0.73 | -0.7685 | -3.321
-0.72 | -0.7333 | -3.2059
-0.71 | -0.6964 | -3.0702
-0.7 | -0.664 | -2.9554
-0.69 | -0.6297 | -2.8341
-0.68 | -0.5968 | -2.7218
-0.67 | -0.5708 | -2.609
-0.66 | -0.5434 | -2.4937
-0.65 | -0.5137 | -2.3881
-0.64 | -0.48671 | -2.2986
-0.63 | -0.46184 | -2.2
-0.62 | -0.43975 | -2.1133
-0.61 | -0.41442 | -2.0272
-0.6 | -0.39321 | -1.9547
-0.59 | -0.37146 | -1.8511
-0.58 | -0.35061 | -1.7717
-0.57 | -0.33291 | -1.7037
-0.56 | -0.31465 | -1.6369
-0.55 | -0.29857 | -1.5564
-0.54 | -0.28047 | -1.4835
-0.53 | -0.26724 | -1.4237
-0.52 | -0.25099 | -1.3594
-0.51 | -0.2374 | -1.2973
-0.5 | -0.22472 | -1.2343
-0.49 | -0.21054 | -1.1828
-0.48 | -0.19884 | -1.1341
-0.47 | -0.18703 | -1.085
-0.46 | -0.17585 | -1.0312
-0.45 | -0.1652 | -0.985
-0.44 | -0.15456 | -0.9366
-0.43 | -0.14539 | -0.8985
-0.42 | -0.13668 | -0.8555
-0.41 | -0.12813 | -0.8197
-0.4 | -0.12044 | -0.7853
-0.39 | -0.1125 | -0.7409
-0.38 | -0.10598 | -0.7049
-0.37 | -0.09892 | -0.6726
-0.36 | -0.09177 | -0.6399
-0.35 | -0.08589 | -0.6166
-0.34 | -0.07987 | -0.5812
-0.33 | -0.07448 | -0.5569
-0.32 | -0.06963 | -0.5289
-0.31 | -0.06547 | -0.5093
-0.3 | -0.06035 | -0.48266
-0.29 | -0.05553 | -0.453
-0.28 | -0.05164 | -0.43053
-0.27 | -0.048451 | -0.40882
-0.26 | -0.044794 | -0.38761
-0.25 | -0.041376 | -0.36587
-0.24 | -0.038252 | -0.34918
-0.23 | -0.035383 | -0.32729
-0.22 | -0.032884 | -0.30828
-0.21 | -0.030087 | -0.29087
-0.2 | -0.027577 | -0.27248
-0.19 | -0.025123 | -0.25658
-0.18 | -0.023041 | -0.2405
-0.17 | -0.021031 | -0.22307
-0.16 | -0.019061 | -0.20886
-0.15 | -0.017242 | -0.194
-0.14 | -0.0158 | -0.1807
-0.13 | -0.014105 | -0.16778
-0.12 | -0.012811 | -0.15495
-0.11 | -0.011411 | -0.14242
-0.1 | -0.01029 | -0.13078
-0.09 | -0.009104 | -0.12125
-0.08 | -0.007926 | -0.10974
-0.07 | -0.006856 | -0.10063
-0.06 | -0.005952 | -0.09248
-0.05 | -0.0049017 | -0.08311
-0.04 | -0.0039321 | -0.07586
-0.03 | -0.0030115 | -0.06903
-0.02 | -0.0020386 | -0.06246
-0.01 | -0.0010808 | -0.05608
0 | -2.35e-05 | -0.049334
0.01 | 0.0010958 | -0.043592
0.02 | 0.002249 | -0.037974
0.03 | 0.0035991 | -0.032648
0.04 | 0.0050112 | -0.027682
0.05 | 0.006557 | -0.022842
0.06 | 0.008433 | -0.017044
0.07 | 0.010524 | -0.011061
0.08 | 0.012849 | -0.0041405
0.09 | 0.015454 | 0.0034616
0.1 | 0.018647 | 0.012973
0.11 | 0.022139 | 0.024803
0.12 | 0.026176 | 0.039305
0.13 | 0.03062 | 0.056936
0.14 | 0.036116 | 0.0791
0.15 | 0.041875 | 0.10685
0.16 | 0.048601 | 0.142
0.17 | 0.056577 | 0.18525
0.18 | 0.06442 | 0.23815
0.19 | 0.07483 | 0.30387
0.2 | 0.08632 | 0.38543
0.21 | 0.09892 | 0.4856
0.22 | 0.11441 | 0.6013
0.23 | 0.13179 | 0.7475
0.24 | 0.15038 | 0.9255
0.25 | 0.1723 | 1.1363
0.26 | 0.19588 | 1.3929
0.27 | 0.22441 | 1.7015
0.28 | 0.25541 | 2.0612
0.29 | 0.29009 | 2.5009
0.3 | 0.32907 | 3.03
0.31 | 0.3731 | 3.6503
0.32 | 0.42215 | 4.3937
0.33 | 0.47499 | 5.2876
0.34 | 0.53619 | 6.307
0.35 | 0.5966 | 7.569
0.36 | 0.6757 | 9.071
0.37 | 0.7638 | 10.891
0.38 | 0.8641 | 13.014
0.39 | 0.9811 | 15.591
0.4 | 1.1046 | 18.657
0.41 | 1.2549 | 22.328
0.42 | 1.4266 | 26.72
0.43 | 1.6194 | 32.042
0.44 | 1.85 | 38.378
0.45 | 2.1115 | 45.972
0.46 | 2.4326 | 55.15
0.47 | 2.791 | 65.74
0.48 | 3.2357 | 78.99
0.49 | 3.7619 | 94.58
0.5 | 4.3829 | 113.08