## Diode Characteristic (uA-mm)
VGS (V) | VDS = 0.000 V | VDS = 0.500 V
-1.25 | -7.697 | -22.083
-1.24 | -7.376 | -21.335
-1.23 | -7.128 | -20.571
-1.22 | -6.838 | -19.853
-1.21 | -6.534 | -19.241
-1.2 | -6.257 | -18.555
-1.19 | -6.024 | -17.908
-1.18 | -5.783 | -17.303
-1.17 | -5.552 | -16.691
-1.16 | -5.347 | -16.167
-1.15 | -5.162 | -15.592
-1.14 | -4.9361 | -15.046
-1.13 | -4.7332 | -14.573
-1.12 | -4.5513 | -14.05
-1.11 | -4.3575 | -13.513
-1.1 | -4.2035 | -13.07
-1.09 | -4.0208 | -12.591
-1.08 | -3.8452 | -12.149
-1.07 | -3.7088 | -11.779
-1.06 | -3.5633 | -11.411
-1.05 | -3.4226 | -11.009
-1.04 | -3.2787 | -10.578
-1.03 | -3.1407 | -10.185
-1.02 | -3.0038 | -9.756
-1.01 | -2.8736 | -9.437
-1 | -2.754 | -9.139
-0.99 | -2.6317 | -8.827
-0.98 | -2.5354 | -8.532
-0.97 | -2.4233 | -8.182
-0.96 | -2.3283 | -7.898
-0.95 | -2.2272 | -7.629
-0.94 | -2.1391 | -7.342
-0.93 | -2.0457 | -7.07
-0.92 | -1.948 | -6.823
-0.91 | -1.8648 | -6.573
-0.9 | -1.7805 | -6.354
-0.89 | -1.6937 | -6.116
-0.88 | -1.6269 | -5.854
-0.87 | -1.566 | -5.651
-0.86 | -1.4912 | -5.437
-0.85 | -1.4343 | -5.239
-0.84 | -1.3635 | -5.027
-0.83 | -1.2977 | -4.8321
-0.82 | -1.2406 | -4.6561
-0.81 | -1.1752 | -4.4783
-0.8 | -1.1254 | -4.2926
-0.79 | -1.0782 | -4.125
-0.78 | -1.0197 | -3.9526
-0.77 | -0.9766 | -3.8073
-0.76 | -0.9315 | -3.6634
-0.75 | -0.8869 | -3.504
-0.74 | -0.8421 | -3.3796
-0.73 | -0.8038 | -3.2294
-0.72 | -0.7624 | -3.1046
-0.71 | -0.7275 | -2.9774
-0.7 | -0.6872 | -2.8492
-0.69 | -0.656 | -2.7439
-0.68 | -0.6243 | -2.6331
-0.67 | -0.5922 | -2.5201
-0.66 | -0.5627 | -2.4165
-0.65 | -0.534 | -2.3154
-0.64 | -0.5063 | -2.2196
-0.63 | -0.4807 | -2.1259
-0.62 | -0.4573 | -2.0299
-0.61 | -0.43519 | -1.9384
-0.6 | -0.4127 | -1.865
-0.59 | -0.38944 | -1.788
-0.58 | -0.36839 | -1.7114
-0.57 | -0.3477 | -1.6334
-0.56 | -0.331 | -1.5685
-0.55 | -0.31369 | -1.5005
-0.54 | -0.29504 | -1.4423
-0.53 | -0.27877 | -1.3734
-0.52 | -0.26302 | -1.3148
-0.51 | -0.24908 | -1.2512
-0.5 | -0.2336 | -1.2034
-0.49 | -0.22115 | -1.1459
-0.48 | -0.20833 | -1.0878
-0.47 | -0.19588 | -1.0347
-0.46 | -0.18416 | -0.9904
-0.45 | -0.17287 | -0.9509
-0.44 | -0.1629 | -0.9017
-0.43 | -0.15359 | -0.8702
-0.42 | -0.14449 | -0.8287
-0.41 | -0.13588 | -0.7875
-0.4 | -0.12669 | -0.7512
-0.39 | -0.11794 | -0.7161
-0.38 | -0.10994 | -0.6816
-0.37 | -0.10326 | -0.65
-0.36 | -0.0962 | -0.618
-0.35 | -0.0898 | -0.5862
-0.34 | -0.08363 | -0.5605
-0.33 | -0.07759 | -0.533
-0.32 | -0.07228 | -0.5096
-0.31 | -0.06721 | -0.48839
-0.3 | -0.06241 | -0.46643
-0.29 | -0.0578 | -0.44159
-0.28 | -0.05386 | -0.4177
-0.27 | -0.050375 | -0.39673
-0.26 | -0.047073 | -0.37447
-0.25 | -0.043345 | -0.35545
-0.24 | -0.040108 | -0.33614
-0.23 | -0.03681 | -0.31781
-0.22 | -0.033902 | -0.29916
-0.21 | -0.031207 | -0.28015
-0.2 | -0.028363 | -0.26173
-0.19 | -0.026177 | -0.24558
-0.18 | -0.023891 | -0.23011
-0.17 | -0.021807 | -0.21677
-0.16 | -0.019801 | -0.20234
-0.15 | -0.017989 | -0.18907
-0.14 | -0.016248 | -0.17531
-0.13 | -0.014735 | -0.16154
-0.12 | -0.013166 | -0.14973
-0.11 | -0.011797 | -0.13964
-0.1 | -0.010468 | -0.12721
-0.09 | -0.009281 | -0.11642
-0.08 | -0.008097 | -0.10651
-0.07 | -0.00704 | -0.09782
-0.06 | -0.005955 | -0.08908
-0.05 | -0.005001 | -0.08156
-0.04 | -0.0039931 | -0.07355
-0.03 | -0.0030499 | -0.06568
-0.02 | -0.0020699 | -0.0593
-0.01 | -0.0010711 | -0.05356
0 | -9.4e-06 | -0.048218
0.01 | 0.001079 | -0.042918
0.02 | 0.0022952 | -0.037027
0.03 | 0.0035976 | -0.031734
0.04 | 0.0050835 | -0.026815
0.05 | 0.006681 | -0.021817
0.06 | 0.008436 | -0.016478
0.07 | 0.010493 | -0.010385
0.08 | 0.013077 | -0.0031951
0.09 | 0.015743 | 0.0044989
0.1 | 0.018763 | 0.013766
0.11 | 0.022358 | 0.025388
0.12 | 0.026542 | 0.040073
0.13 | 0.03113 | 0.05815
0.14 | 0.036455 | 0.08036
0.15 | 0.042628 | 0.10878
0.16 | 0.049899 | 0.14414
0.17 | 0.05685 | 0.18788
0.18 | 0.06601 | 0.24141
0.19 | 0.07626 | 0.30794
0.2 | 0.08818 | 0.38915
0.21 | 0.10188 | 0.48847
0.22 | 0.11708 | 0.6039
0.23 | 0.13394 | 0.7509
0.24 | 0.15376 | 0.9292
0.25 | 0.17669 | 1.1419
0.26 | 0.2011 | 1.3971
0.27 | 0.22961 | 1.7037
0.28 | 0.26116 | 2.0663
0.29 | 0.2971 | 2.5093
0.3 | 0.33678 | 3.0357
0.31 | 0.38307 | 3.6693
0.32 | 0.43225 | 4.4052
0.33 | 0.48901 | 5.3046
0.34 | 0.55057 | 6.329
0.35 | 0.6133 | 7.57
0.36 | 0.6942 | 9.091
0.37 | 0.7848 | 10.898
0.38 | 0.8868 | 13.054
0.39 | 1.0017 | 15.587
0.4 | 1.1319 | 18.656
0.41 | 1.2805 | 22.335
0.42 | 1.4553 | 26.729
0.43 | 1.6479 | 32.049
0.44 | 1.8817 | 38.374
0.45 | 2.1483 | 45.922
0.46 | 2.4644 | 55.004
0.47 | 2.8342 | 65.58
0.48 | 3.2828 | 78.73
0.49 | 3.8124 | 94.01
0.5 | 4.4326 | 112.69