## Diode Characteristic (uA-mm)
VGS (V) | VDS = 0.000 V | VDS = 0.500 V
-1.25 | -7.462 | -21.382
-1.24 | -7.13 | -20.673
-1.23 | -6.889 | -20.037
-1.22 | -6.594 | -19.353
-1.21 | -6.389 | -18.726
-1.2 | -6.107 | -18.116
-1.19 | -5.874 | -17.563
-1.18 | -5.64 | -17.006
-1.17 | -5.395 | -16.417
-1.16 | -5.197 | -15.836
-1.15 | -5.035 | -15.231
-1.14 | -4.8357 | -14.783
-1.13 | -4.6325 | -14.244
-1.12 | -4.4556 | -13.774
-1.11 | -4.2859 | -13.327
-1.1 | -4.1117 | -12.913
-1.09 | -3.9505 | -12.475
-1.08 | -3.8106 | -12.035
-1.07 | -3.6418 | -11.598
-1.06 | -3.4703 | -11.192
-1.05 | -3.3523 | -10.804
-1.04 | -3.2087 | -10.428
-1.03 | -3.075 | -10.062
-1.02 | -2.9692 | -9.732
-1.01 | -2.8385 | -9.381
-1 | -2.7372 | -9.062
-0.99 | -2.6102 | -8.705
-0.98 | -2.5209 | -8.385
-0.97 | -2.4124 | -8.074
-0.96 | -2.3048 | -7.802
-0.95 | -2.1955 | -7.542
-0.94 | -2.1186 | -7.263
-0.93 | -2.0304 | -6.991
-0.92 | -1.9392 | -6.748
-0.91 | -1.8444 | -6.53
-0.9 | -1.7744 | -6.255
-0.89 | -1.6903 | -6.027
-0.88 | -1.627 | -5.827
-0.87 | -1.5538 | -5.6
-0.86 | -1.4893 | -5.371
-0.85 | -1.4187 | -5.216
-0.84 | -1.3567 | -4.9931
-0.83 | -1.2885 | -4.8032
-0.82 | -1.2319 | -4.6029
-0.81 | -1.1808 | -4.4399
-0.8 | -1.1291 | -4.2525
-0.79 | -1.0785 | -4.1079
-0.78 | -1.0256 | -3.9486
-0.77 | -0.9813 | -3.7946
-0.76 | -0.9331 | -3.6456
-0.75 | -0.8894 | -3.5176
-0.74 | -0.8483 | -3.3637
-0.73 | -0.8076 | -3.2145
-0.72 | -0.7712 | -3.1086
-0.71 | -0.7346 | -2.9762
-0.7 | -0.6961 | -2.8628
-0.69 | -0.6657 | -2.7313
-0.68 | -0.6326 | -2.6315
-0.67 | -0.6012 | -2.5283
-0.66 | -0.568 | -2.4227
-0.65 | -0.5404 | -2.314
-0.64 | -0.5147 | -2.2256
-0.63 | -0.49262 | -2.1221
-0.62 | -0.4672 | -2.0485
-0.61 | -0.44453 | -1.9641
-0.6 | -0.41933 | -1.8764
-0.59 | -0.39687 | -1.8036
-0.58 | -0.37476 | -1.7282
-0.57 | -0.35439 | -1.6552
-0.56 | -0.33675 | -1.5866
-0.55 | -0.31975 | -1.5181
-0.54 | -0.29952 | -1.4551
-0.53 | -0.28466 | -1.4048
-0.52 | -0.26882 | -1.3344
-0.51 | -0.25312 | -1.2795
-0.5 | -0.23849 | -1.2233
-0.49 | -0.22598 | -1.1661
-0.48 | -0.212 | -1.1198
-0.47 | -0.19933 | -1.0636
-0.46 | -0.18723 | -1.0171
-0.45 | -0.17646 | -0.9715
-0.44 | -0.16637 | -0.9287
-0.43 | -0.15612 | -0.882
-0.42 | -0.14663 | -0.8503
-0.41 | -0.13774 | -0.8089
-0.4 | -0.12902 | -0.772
-0.39 | -0.12035 | -0.7368
-0.38 | -0.11245 | -0.7029
-0.37 | -0.10537 | -0.6706
-0.36 | -0.09876 | -0.6357
-0.35 | -0.09237 | -0.6077
-0.34 | -0.08604 | -0.5806
-0.33 | -0.07984 | -0.5508
-0.32 | -0.07451 | -0.5251
-0.31 | -0.0693 | -0.5011
-0.3 | -0.06441 | -0.48165
-0.29 | -0.06002 | -0.45364
-0.28 | -0.05572 | -0.43224
-0.27 | -0.05161 | -0.41161
-0.26 | -0.047915 | -0.38794
-0.25 | -0.044361 | -0.36743
-0.24 | -0.040993 | -0.34781
-0.23 | -0.037842 | -0.32828
-0.22 | -0.034765 | -0.30928
-0.21 | -0.032155 | -0.29167
-0.2 | -0.029553 | -0.27555
-0.19 | -0.027018 | -0.25703
-0.18 | -0.02448 | -0.24094
-0.17 | -0.022424 | -0.22236
-0.16 | -0.020331 | -0.20775
-0.15 | -0.018326 | -0.19529
-0.14 | -0.016662 | -0.18123
-0.13 | -0.015083 | -0.16974
-0.12 | -0.013627 | -0.1556
-0.11 | -0.012034 | -0.14291
-0.1 | -0.010746 | -0.1308
-0.09 | -0.009478 | -0.12089
-0.08 | -0.008297 | -0.11041
-0.07 | -0.007216 | -0.10209
-0.06 | -0.006151 | -0.09196
-0.05 | -0.005097 | -0.08355
-0.04 | -0.0041374 | -0.0762
-0.03 | -0.0031229 | -0.06808
-0.02 | -0.0021272 | -0.06194
-0.01 | -0.0010884 | -0.0568
0 | 1.79e-05 | -0.05037
0.01 | 0.0011197 | -0.044499
0.02 | 0.0023868 | -0.039221
0.03 | 0.0037098 | -0.034082
0.04 | 0.0052531 | -0.028695
0.05 | 0.006897 | -0.022944
0.06 | 0.008765 | -0.017279
0.07 | 0.010933 | -0.010878
0.08 | 0.013341 | -0.0035665
0.09 | 0.016181 | 0.0046428
0.1 | 0.019312 | 0.014401
0.11 | 0.022903 | 0.026727
0.12 | 0.027056 | 0.041912
0.13 | 0.031936 | 0.06007
0.14 | 0.037339 | 0.08357
0.15 | 0.043484 | 0.11207
0.16 | 0.050354 | 0.14856
0.17 | 0.05822 | 0.19276
0.18 | 0.06719 | 0.24854
0.19 | 0.0779 | 0.31634
0.2 | 0.0896 | 0.39775
0.21 | 0.10357 | 0.50146
0.22 | 0.11939 | 0.6184
0.23 | 0.1365 | 0.7648
0.24 | 0.15679 | 0.9438
0.25 | 0.1787 | 1.1601
0.26 | 0.20414 | 1.4117
0.27 | 0.23246 | 1.7223
0.28 | 0.26461 | 2.0865
0.29 | 0.30014 | 2.5244
0.3 | 0.34064 | 3.05
0.31 | 0.385 | 3.6732
0.32 | 0.43631 | 4.4142
0.33 | 0.4931 | 5.2897
0.34 | 0.55686 | 6.284
0.35 | 0.6172 | 7.532
0.36 | 0.6981 | 8.989
0.37 | 0.7909 | 10.783
0.38 | 0.8942 | 12.868
0.39 | 1.0091 | 15.392
0.4 | 1.1438 | 18.31
0.41 | 1.2911 | 21.865
0.42 | 1.4629 | 26.148
0.43 | 1.6663 | 31.192
0.44 | 1.9007 | 37.259
0.45 | 2.1704 | 44.557
0.46 | 2.4856 | 53.31
0.47 | 2.8628 | 63.53
0.48 | 3.3097 | 75.81
0.49 | 3.8141 | 90.6
0.5 | 4.4603 | 108.16