## Diode Characteristic (uA-mm)
VGS (V) | VDS = 0.000 V | VDS = 0.500 V
-1.25 | -7.444 | -22.24
-1.24 | -7.152 | -21.577
-1.23 | -6.852 | -20.799
-1.22 | -6.602 | -20.109
-1.21 | -6.331 | -19.397
-1.2 | -6.049 | -18.818
-1.19 | -5.836 | -18.155
-1.18 | -5.574 | -17.534
-1.17 | -5.371 | -16.904
-1.16 | -5.165 | -16.329
-1.15 | -4.9415 | -15.757
-1.14 | -4.7424 | -15.237
-1.13 | -4.5331 | -14.753
-1.12 | -4.3711 | -14.235
-1.11 | -4.1949 | -13.799
-1.1 | -4.0287 | -13.244
-1.09 | -3.8624 | -12.835
-1.08 | -3.7164 | -12.488
-1.07 | -3.5702 | -11.983
-1.06 | -3.4054 | -11.518
-1.05 | -3.2766 | -11.144
-1.04 | -3.1382 | -10.744
-1.03 | -2.9899 | -10.383
-1.02 | -2.8777 | -9.984
-1.01 | -2.749 | -9.653
-1 | -2.6435 | -9.291
-0.99 | -2.5271 | -8.958
-0.98 | -2.4314 | -8.686
-0.97 | -2.316 | -8.364
-0.96 | -2.2255 | -8.03
-0.95 | -2.1272 | -7.733
-0.94 | -2.0348 | -7.454
-0.93 | -1.9578 | -7.19
-0.92 | -1.8552 | -6.941
-0.91 | -1.7786 | -6.716
-0.9 | -1.7004 | -6.415
-0.89 | -1.6219 | -6.147
-0.88 | -1.5501 | -5.964
-0.87 | -1.4758 | -5.713
-0.86 | -1.4138 | -5.513
-0.85 | -1.3588 | -5.286
-0.84 | -1.2914 | -5.091
-0.83 | -1.2375 | -4.8962
-0.82 | -1.1767 | -4.7036
-0.81 | -1.1172 | -4.522
-0.8 | -1.0717 | -4.3143
-0.79 | -1.0266 | -4.211
-0.78 | -0.9836 | -4.0231
-0.77 | -0.9319 | -3.8543
-0.76 | -0.8873 | -3.7258
-0.75 | -0.843 | -3.5581
-0.74 | -0.8041 | -3.4326
-0.73 | -0.7686 | -3.2806
-0.72 | -0.7288 | -3.15
-0.71 | -0.698 | -3.0287
-0.7 | -0.6659 | -2.8981
-0.69 | -0.631 | -2.7857
-0.68 | -0.6009 | -2.6593
-0.67 | -0.5691 | -2.5414
-0.66 | -0.5396 | -2.4551
-0.65 | -0.5099 | -2.3525
-0.64 | -0.48613 | -2.2564
-0.63 | -0.46029 | -2.1708
-0.62 | -0.43577 | -2.0689
-0.61 | -0.41503 | -1.984
-0.6 | -0.39411 | -1.9069
-0.59 | -0.37217 | -1.816
-0.58 | -0.3529 | -1.7555
-0.57 | -0.33392 | -1.6698
-0.56 | -0.31653 | -1.6058
-0.55 | -0.29941 | -1.536
-0.54 | -0.28284 | -1.4652
-0.53 | -0.26626 | -1.4049
-0.52 | -0.25319 | -1.3446
-0.51 | -0.23911 | -1.2835
-0.5 | -0.22454 | -1.2251
-0.49 | -0.21113 | -1.1736
-0.48 | -0.19921 | -1.119
-0.47 | -0.18731 | -1.0743
-0.46 | -0.17527 | -1.0241
-0.45 | -0.16497 | -0.9781
-0.44 | -0.15633 | -0.9329
-0.43 | -0.14684 | -0.8891
-0.42 | -0.13822 | -0.8478
-0.41 | -0.12938 | -0.8046
-0.4 | -0.12038 | -0.7701
-0.39 | -0.11305 | -0.733
-0.38 | -0.10557 | -0.702
-0.37 | -0.09886 | -0.6666
-0.36 | -0.09225 | -0.64
-0.35 | -0.08584 | -0.6041
-0.34 | -0.08057 | -0.578
-0.33 | -0.07479 | -0.5473
-0.32 | -0.07026 | -0.5213
-0.31 | -0.06512 | -0.50004
-0.3 | -0.06042 | -0.47545
-0.29 | -0.05607 | -0.45118
-0.28 | -0.05237 | -0.42877
-0.27 | -0.049248 | -0.40914
-0.26 | -0.045266 | -0.38396
-0.25 | -0.041823 | -0.36461
-0.24 | -0.039125 | -0.34223
-0.23 | -0.03611 | -0.32383
-0.22 | -0.033101 | -0.30438
-0.21 | -0.030355 | -0.28526
-0.2 | -0.028012 | -0.26956
-0.19 | -0.025632 | -0.25382
-0.18 | -0.023327 | -0.23437
-0.17 | -0.021222 | -0.22256
-0.16 | -0.019475 | -0.20533
-0.15 | -0.01772 | -0.19054
-0.14 | -0.015941 | -0.1775
-0.13 | -0.014453 | -0.16417
-0.12 | -0.013024 | -0.15195
-0.11 | -0.011674 | -0.13869
-0.1 | -0.010245 | -0.12862
-0.09 | -0.008993 | -0.1189
-0.08 | -0.008056 | -0.108
-0.07 | -0.007046 | -0.09869
-0.06 | -0.005866 | -0.09145
-0.05 | -0.0048852 | -0.08312
-0.04 | -0.0039312 | -0.07405
-0.03 | -0.0029636 | -0.06786
-0.02 | -0.0020238 | -0.06156
-0.01 | -0.0010098 | -0.05528
0 | -3.17e-05 | -0.049075
0.01 | 0.0010697 | -0.043632
0.02 | 0.0021928 | -0.038585
0.03 | 0.0035351 | -0.032919
0.04 | 0.0048857 | -0.027695
0.05 | 0.006565 | -0.022287
0.06 | 0.008363 | -0.016564
0.07 | 0.010411 | -0.010588
0.08 | 0.012739 | -0.0040027
0.09 | 0.015437 | 0.0039576
0.1 | 0.018395 | 0.013527
0.11 | 0.021898 | 0.025273
0.12 | 0.025887 | 0.040111
0.13 | 0.030589 | 0.05822
0.14 | 0.035787 | 0.08078
0.15 | 0.04161 | 0.10883
0.16 | 0.048692 | 0.145
0.17 | 0.056569 | 0.18897
0.18 | 0.06489 | 0.24282
0.19 | 0.07495 | 0.3095
0.2 | 0.08637 | 0.39027
0.21 | 0.09992 | 0.49045
0.22 | 0.1148 | 0.6063
0.23 | 0.13192 | 0.7508
0.24 | 0.15134 | 0.9284
0.25 | 0.17288 | 1.1405
0.26 | 0.19857 | 1.3937
0.27 | 0.22564 | 1.696
0.28 | 0.25654 | 2.0583
0.29 | 0.28976 | 2.4909
0.3 | 0.33136 | 3.0107
0.31 | 0.37604 | 3.6207
0.32 | 0.42543 | 4.3548
0.33 | 0.47991 | 5.2182
0.34 | 0.54169 | 6.217
0.35 | 0.6038 | 7.435
0.36 | 0.6815 | 8.911
0.37 | 0.7703 | 10.656
0.38 | 0.8717 | 12.738
0.39 | 0.9867 | 15.22
0.4 | 1.1163 | 18.125
0.41 | 1.263 | 21.675
0.42 | 1.4366 | 25.935
0.43 | 1.6314 | 31.006
0.44 | 1.8502 | 36.993
0.45 | 2.1139 | 44.195
0.46 | 2.4281 | 52.897
0.47 | 2.7933 | 63.11
0.48 | 3.2276 | 75.32
0.49 | 3.7566 | 90.17
0.5 | 4.3719 | 107.72