## Diode Characteristic (uA-mm)
VGS (V) | VDS = 0.000 V | VDS = 0.500 V
-1.25 | -7.517 | -22.582
-1.24 | -7.301 | -21.784
-1.23 | -6.962 | -20.994
-1.22 | -6.717 | -20.336
-1.21 | -6.455 | -19.624
-1.2 | -6.166 | -19.005
-1.19 | -5.926 | -18.246
-1.18 | -5.673 | -17.664
-1.17 | -5.472 | -17.084
-1.16 | -5.253 | -16.534
-1.15 | -5.055 | -15.986
-1.14 | -4.8316 | -15.44
-1.13 | -4.6339 | -14.906
-1.12 | -4.4697 | -14.369
-1.11 | -4.2782 | -13.863
-1.1 | -4.0931 | -13.408
-1.09 | -3.932 | -12.923
-1.08 | -3.7581 | -12.477
-1.07 | -3.6125 | -12.122
-1.06 | -3.4624 | -11.651
-1.05 | -3.3217 | -11.229
-1.04 | -3.1969 | -10.815
-1.03 | -3.0649 | -10.401
-1.02 | -2.9301 | -10.081
-1.01 | -2.7958 | -9.711
-1 | -2.6703 | -9.37
-0.99 | -2.5784 | -9.071
-0.98 | -2.4578 | -8.741
-0.97 | -2.3539 | -8.383
-0.96 | -2.2561 | -8.105
-0.95 | -2.1527 | -7.84
-0.94 | -2.0652 | -7.512
-0.93 | -1.968 | -7.227
-0.92 | -1.8772 | -6.938
-0.91 | -1.7919 | -6.732
-0.9 | -1.7116 | -6.484
-0.89 | -1.6409 | -6.229
-0.88 | -1.5625 | -6.022
-0.87 | -1.4997 | -5.775
-0.86 | -1.4353 | -5.568
-0.85 | -1.3668 | -5.343
-0.84 | -1.3018 | -5.119
-0.83 | -1.2404 | -4.9767
-0.82 | -1.1829 | -4.7591
-0.81 | -1.1323 | -4.573
-0.8 | -1.0799 | -4.3991
-0.79 | -1.0315 | -4.2397
-0.78 | -0.9824 | -4.0634
-0.77 | -0.9354 | -3.9169
-0.76 | -0.8874 | -3.7743
-0.75 | -0.8438 | -3.6257
-0.74 | -0.8034 | -3.4921
-0.73 | -0.7657 | -3.3483
-0.72 | -0.7281 | -3.2042
-0.71 | -0.6944 | -3.0546
-0.7 | -0.6566 | -2.9524
-0.69 | -0.6253 | -2.8404
-0.68 | -0.5945 | -2.7184
-0.67 | -0.562 | -2.6201
-0.66 | -0.5358 | -2.5072
-0.65 | -0.508 | -2.3869
-0.64 | -0.4855 | -2.2862
-0.63 | -0.45926 | -2.1939
-0.62 | -0.43835 | -2.1125
-0.61 | -0.41665 | -2.0132
-0.6 | -0.39392 | -1.932
-0.59 | -0.37116 | -1.8662
-0.58 | -0.35279 | -1.7673
-0.57 | -0.33367 | -1.6902
-0.56 | -0.31583 | -1.617
-0.55 | -0.29723 | -1.54
-0.54 | -0.27958 | -1.4807
-0.53 | -0.26495 | -1.4141
-0.52 | -0.25049 | -1.3581
-0.51 | -0.23559 | -1.2995
-0.5 | -0.22161 | -1.2441
-0.49 | -0.20734 | -1.1924
-0.48 | -0.19592 | -1.1215
-0.47 | -0.18344 | -1.0708
-0.46 | -0.17359 | -1.0191
-0.45 | -0.16319 | -0.9793
-0.44 | -0.15414 | -0.9464
-0.43 | -0.14372 | -0.8939
-0.42 | -0.1354 | -0.8552
-0.41 | -0.12684 | -0.8154
-0.4 | -0.11917 | -0.7781
-0.39 | -0.11127 | -0.7394
-0.38 | -0.10398 | -0.711
-0.37 | -0.09731 | -0.6802
-0.36 | -0.09158 | -0.6383
-0.35 | -0.08526 | -0.61
-0.34 | -0.0797 | -0.579
-0.33 | -0.0744 | -0.5513
-0.32 | -0.06937 | -0.5336
-0.31 | -0.06454 | -0.503
-0.3 | -0.05978 | -0.47485
-0.29 | -0.05574 | -0.4537
-0.28 | -0.05171 | -0.42976
-0.27 | -0.047876 | -0.41076
-0.26 | -0.044577 | -0.38984
-0.25 | -0.041456 | -0.36989
-0.24 | -0.038431 | -0.34981
-0.23 | -0.035517 | -0.33089
-0.22 | -0.03256 | -0.31495
-0.21 | -0.029979 | -0.29441
-0.2 | -0.027569 | -0.27423
-0.19 | -0.025108 | -0.25634
-0.18 | -0.023037 | -0.23713
-0.17 | -0.020909 | -0.22168
-0.16 | -0.019122 | -0.20629
-0.15 | -0.017327 | -0.19296
-0.14 | -0.015558 | -0.1786
-0.13 | -0.014144 | -0.1651
-0.12 | -0.01276 | -0.15237
-0.11 | -0.011395 | -0.14193
-0.1 | -0.010112 | -0.12951
-0.09 | -0.008986 | -0.11965
-0.08 | -0.007882 | -0.10981
-0.07 | -0.006753 | -0.1009
-0.06 | -0.005786 | -0.09163
-0.05 | -0.0048024 | -0.08362
-0.04 | -0.0039204 | -0.07622
-0.03 | -0.0029414 | -0.06894
-0.02 | -0.00203 | -0.06198
-0.01 | -0.001022 | -0.05549
0 | 2.2e-06 | -0.05115
0.01 | 0.001051 | -0.045067
0.02 | 0.0022462 | -0.039304
0.03 | 0.0035007 | -0.033959
0.04 | 0.0049667 | -0.028543
0.05 | 0.006482 | -0.02349
0.06 | 0.008293 | -0.01775
0.07 | 0.010373 | -0.011773
0.08 | 0.012708 | -0.0051017
0.09 | 0.015308 | 0.0026707
0.1 | 0.018308 | 0.012433
0.11 | 0.021888 | 0.023982
0.12 | 0.025917 | 0.038781
0.13 | 0.030359 | 0.056612
0.14 | 0.035583 | 0.07851
0.15 | 0.041385 | 0.10715
0.16 | 0.048367 | 0.14204
0.17 | 0.055943 | 0.18545
0.18 | 0.0641 | 0.23862
0.19 | 0.07426 | 0.3048
0.2 | 0.0854 | 0.38558
0.21 | 0.09862 | 0.48487
0.22 | 0.11325 | 0.5998
0.23 | 0.12994 | 0.7458
0.24 | 0.14916 | 0.9182
0.25 | 0.1708 | 1.1311
0.26 | 0.19518 | 1.3855
0.27 | 0.22228 | 1.6851
0.28 | 0.25362 | 2.0536
0.29 | 0.28804 | 2.4852
0.3 | 0.32679 | 3.0071
0.31 | 0.37027 | 3.6148
0.32 | 0.41825 | 4.3524
0.33 | 0.47413 | 5.2304
0.34 | 0.53396 | 6.218
0.35 | 0.5944 | 7.464
0.36 | 0.6703 | 8.933
0.37 | 0.7592 | 10.7
0.38 | 0.8559 | 12.82
0.39 | 0.9727 | 15.307
0.4 | 1.0987 | 18.305
0.41 | 1.2459 | 21.855
0.42 | 1.418 | 26.192
0.43 | 1.6119 | 31.317
0.44 | 1.8395 | 37.494
0.45 | 2.0902 | 44.764
0.46 | 2.41 | 53.687
0.47 | 2.7727 | 64.08
0.48 | 3.2028 | 76.63
0.49 | 3.7165 | 91.68
0.5 | 4.3364 | 109.59