## Diode Characteristic (uA-mm)
VGS (V) | VDS = 0.000 V | VDS = 0.500 V
-1.25 | -7.405 | -21.303
-1.24 | -7.138 | -20.645
-1.23 | -6.85 | -20.01
-1.22 | -6.569 | -19.343
-1.21 | -6.329 | -18.647
-1.2 | -6.088 | -18.057
-1.19 | -5.869 | -17.422
-1.18 | -5.643 | -16.79
-1.17 | -5.428 | -16.344
-1.16 | -5.202 | -15.694
-1.15 | -5.032 | -15.2
-1.14 | -4.8148 | -14.718
-1.13 | -4.6288 | -14.176
-1.12 | -4.439 | -13.744
-1.11 | -4.2519 | -13.288
-1.1 | -4.0757 | -12.816
-1.09 | -3.9194 | -12.327
-1.08 | -3.7502 | -11.934
-1.07 | -3.605 | -11.551
-1.06 | -3.462 | -11.18
-1.05 | -3.3348 | -10.803
-1.04 | -3.188 | -10.41
-1.03 | -3.0786 | -9.939
-1.02 | -2.932 | -9.65
-1.01 | -2.822 | -9.345
-1 | -2.7011 | -8.974
-0.99 | -2.5942 | -8.692
-0.98 | -2.4754 | -8.353
-0.97 | -2.371 | -8.065
-0.96 | -2.2678 | -7.79
-0.95 | -2.1746 | -7.514
-0.94 | -2.0814 | -7.202
-0.93 | -1.9867 | -6.965
-0.92 | -1.8968 | -6.704
-0.91 | -1.8193 | -6.458
-0.9 | -1.7416 | -6.204
-0.89 | -1.6625 | -6.013
-0.88 | -1.5918 | -5.746
-0.87 | -1.5138 | -5.541
-0.86 | -1.4547 | -5.329
-0.85 | -1.3888 | -5.146
-0.84 | -1.3268 | -4.9725
-0.83 | -1.2678 | -4.7722
-0.82 | -1.2134 | -4.5918
-0.81 | -1.1559 | -4.4271
-0.8 | -1.1032 | -4.2537
-0.79 | -1.0532 | -4.1038
-0.78 | -1.0004 | -3.9288
-0.77 | -0.951 | -3.7764
-0.76 | -0.9064 | -3.6339
-0.75 | -0.8668 | -3.4797
-0.74 | -0.8172 | -3.3329
-0.73 | -0.7839 | -3.2011
-0.72 | -0.7449 | -3.0802
-0.71 | -0.7104 | -2.9576
-0.7 | -0.6753 | -2.8389
-0.69 | -0.645 | -2.7228
-0.68 | -0.6089 | -2.603
-0.67 | -0.5787 | -2.5089
-0.66 | -0.5508 | -2.4004
-0.65 | -0.5237 | -2.3032
-0.64 | -0.49706 | -2.2121
-0.63 | -0.47393 | -2.1174
-0.62 | -0.4504 | -2.0298
-0.61 | -0.42849 | -1.9482
-0.6 | -0.40345 | -1.8662
-0.59 | -0.38306 | -1.7797
-0.58 | -0.36308 | -1.7095
-0.57 | -0.34505 | -1.6411
-0.56 | -0.32624 | -1.5626
-0.55 | -0.30616 | -1.4975
-0.54 | -0.28978 | -1.4283
-0.53 | -0.27633 | -1.3655
-0.52 | -0.25932 | -1.3099
-0.51 | -0.24379 | -1.2536
-0.5 | -0.2317 | -1.1956
-0.49 | -0.21833 | -1.1464
-0.48 | -0.20498 | -1.0974
-0.47 | -0.19361 | -1.0461
-0.46 | -0.18169 | -0.9993
-0.45 | -0.16986 | -0.9561
-0.44 | -0.16 | -0.9098
-0.43 | -0.15001 | -0.8666
-0.42 | -0.14044 | -0.8328
-0.41 | -0.13221 | -0.7939
-0.4 | -0.12409 | -0.7592
-0.39 | -0.11635 | -0.7225
-0.38 | -0.10849 | -0.6865
-0.37 | -0.10175 | -0.652
-0.36 | -0.09485 | -0.62
-0.35 | -0.08888 | -0.5924
-0.34 | -0.08324 | -0.5655
-0.33 | -0.07743 | -0.5387
-0.32 | -0.07249 | -0.5077
-0.31 | -0.06779 | -0.49033
-0.3 | -0.06256 | -0.46535
-0.29 | -0.05849 | -0.44562
-0.28 | -0.05395 | -0.41955
-0.27 | -0.05019 | -0.39768
-0.26 | -0.04679 | -0.37779
-0.25 | -0.043452 | -0.35752
-0.24 | -0.039922 | -0.33782
-0.23 | -0.037108 | -0.31705
-0.22 | -0.034047 | -0.29812
-0.21 | -0.03143 | -0.28125
-0.2 | -0.028906 | -0.26346
-0.19 | -0.026466 | -0.24681
-0.18 | -0.024181 | -0.22965
-0.17 | -0.022098 | -0.21601
-0.16 | -0.019993 | -0.2015
-0.15 | -0.018197 | -0.18776
-0.14 | -0.016489 | -0.17313
-0.13 | -0.014754 | -0.16056
-0.12 | -0.013344 | -0.14793
-0.11 | -0.011935 | -0.13513
-0.1 | -0.010595 | -0.12317
-0.09 | -0.00937 | -0.11414
-0.08 | -0.008213 | -0.10388
-0.07 | -0.00708 | -0.09617
-0.06 | -0.006053 | -0.08683
-0.05 | -0.005049 | -0.07997
-0.04 | -0.0040316 | -0.07227
-0.03 | -0.003078 | -0.06535
-0.02 | -0.0020961 | -0.05889
-0.01 | -0.001081 | -0.0525
0 | -9.7e-06 | -0.046567
0.01 | 0.0010928 | -0.041024
0.02 | 0.0023039 | -0.035963
0.03 | 0.003646 | -0.030996
0.04 | 0.0051499 | -0.026146
0.05 | 0.006741 | -0.020782
0.06 | 0.008551 | -0.015416
0.07 | 0.01063 | -0.009543
0.08 | 0.013198 | -0.0029364
0.09 | 0.015867 | 0.0051379
0.1 | 0.018842 | 0.014702
0.11 | 0.022368 | 0.026408
0.12 | 0.026595 | 0.040722
0.13 | 0.031254 | 0.05823
0.14 | 0.036448 | 0.08126
0.15 | 0.042426 | 0.1096
0.16 | 0.049607 | 0.14459
0.17 | 0.0572 | 0.1886
0.18 | 0.06669 | 0.24136
0.19 | 0.07653 | 0.30871
0.2 | 0.08844 | 0.39101
0.21 | 0.10224 | 0.48908
0.22 | 0.11716 | 0.6054
0.23 | 0.13463 | 0.7537
0.24 | 0.15348 | 0.9284
0.25 | 0.17624 | 1.1409
0.26 | 0.20087 | 1.3981
0.27 | 0.22941 | 1.6992
0.28 | 0.25955 | 2.0668
0.29 | 0.29743 | 2.5034
0.3 | 0.33591 | 3.0336
0.31 | 0.37893 | 3.6481
0.32 | 0.42938 | 4.389
0.33 | 0.48695 | 5.2813
0.34 | 0.55132 | 6.279
0.35 | 0.6083 | 7.534
0.36 | 0.6871 | 9.044
0.37 | 0.7777 | 10.832
0.38 | 0.8786 | 12.955
0.39 | 0.9911 | 15.503
0.4 | 1.1202 | 18.521
0.41 | 1.2649 | 22.113
0.42 | 1.4436 | 26.487
0.43 | 1.641 | 31.671
0.44 | 1.8723 | 37.908
0.45 | 2.1342 | 45.329
0.46 | 2.4511 | 54.322
0.47 | 2.8245 | 64.71
0.48 | 3.2491 | 77.58
0.49 | 3.7856 | 92.78
0.5 | 4.4098 | 111.15